## DH3 Blue glaz run 1
Time in Seconds | Na23 | Mg25 | Al27 | Si29 | P31 | S34 | K39 | Ca43 | Sc45 | Ti47 | V51 | Cr53 | Mn55 | Fe57 | Co59 | Ni60 | Cu63 | Zn66 | Rb85 | Sr88 | Zr90 | Nb93 | Mo98 | Ag107 | Sn118 | Sb121 | Cs133 | Ba138 | La139 | Pr141 | Hf180 | Re187 | Au197 | Pb208 | Bi209
0 | 3028.892 | 25.39685 | 8377.059 | 14674.2 | 3816.383 | 28192.87 | 66675.87 | 1003.21 | 546.0422 | 1276.247 | 355.56 | 342.8613 | 18443.64 | 787.3233 | 146.0325 | 44.44451 | 2120.792 | 50.79374 | 50.79374 | 203.176 | 6.349208 | 50.79374 | 25.39685 | 19.04763 | 95.23841 | 12.69842 | 0 | 6.349208 | 6.349208 | 0 | 0 | 6.349208 | 0 | 7544.849 | 222.224
6.008 | 1562872.9 | 391651.6 | 69818220.0 | 9270583.3 | 28727.27 | 31800.43 | 56452952.9 | 533519.6 | 20993.19 | 57697.23 | 22201.37 | 1498.491 | 1628770.6 | 417237.1 | 56116.35 | 73847.52 | 164760.5 | 52196.77 | 640487.5 | 455169.3 | 58487.74 | 52560 | 9838.307 | 412.7044 | 24166.46 | 1111.154 | 14261.08 | 115640.8 | 69725.3 | 25393.98 | 933.3638 | 0 | 6.349208 | 14750.47 | 507.9455
12.016 | 1066012.7 | 466412.3 | 73958636.5 | 9677489.0 | 29777.03 | 30807.79 | 53139439.3 | 524746.3 | 19486.3 | 74287.89 | 10829.5 | 933.3638 | 1697238.1 | 317781.3 | 59252.79 | 61509.91 | 173935 | 56562.55 | 632624.7 | 442272 | 64328.64 | 67970.84 | 9762.064 | 146.0325 | 20122.1 | 857.1686 | 14521.66 | 151247.2 | 87192.26 | 28428.26 | 933.3638 | 6.349208 | 0 | 17973.2 | 330.1625
18.024 | 1049134.0 | 450425.6 | 71409508.5 | 7919862.9 | 28008.38 | 30470.56 | 61271731.6 | 584425.9 | 19511.73 | 64711.31 | 11801.7 | 990.5105 | 1726432.7 | 315996.3 | 59157.15 | 53356.6 | 164811.9 | 55957 | 610677.7 | 468458.6 | 65266.21 | 69080.91 | 7964.124 | 158.731 | 14470.82 | 565.0905 | 11458.56 | 146615.2 | 78302.9 | 27181.39 | 1193.701 | 0 | 0 | 15621.23 | 260.3198
24.032 | 1132944.6 | 430936.5 | 73400083.0 | 8128527.0 | 24001.1 | 29732.5 | 54488528.8 | 506038.4 | 17470.99 | 69036.25 | 14127.62 | 869.8678 | 1831226.2 | 306348.3 | 65706.32 | 54102.25 | 178170.9 | 54790.58 | 655348.8 | 520842.2 | 67409.46 | 68921.41 | 6915.959 | 120.6354 | 15424.2 | 634.9347 | 13619.19 | 158153.2 | 83436.6 | 27893.87 | 888.9165 | 0 | 0 | 15487.76 | 292.0665
30.039 | 897431.6 | 414890.9 | 73620170.7 | 8109435.4 | 26659.77 | 30273.31 | 52859992.0 | 497958.6 | 18945.89 | 65955.08 | 11255.23 | 780.9737 | 1686795.1 | 276821.4 | 63250.83 | 48157.22 | 162853.1 | 47825.95 | 613989.9 | 451840.7 | 73068.93 | 66497.26 | 9215.67 | 1384.194 | 16835.31 | 825.4207 | 13727.23 | 141420.4 | 72934.91 | 26309.92 | 1041.308 | 0 | 0 | 15430.55 | 273.0185
36.047 | 917931.7 | 378002.4 | 68541193.1 | 8517717.6 | 23377.84 | 29414.38 | 63865860.6 | 552902.8 | 20878.74 | 62236.86 | 11585.65 | 857.1686 | 1595056.2 | 303099.1 | 75940.99 | 49692.63 | 167741 | 45118.76 | 613287.6 | 420453.2 | 67058.61 | 61809.62 | 6661.87 | 209.5253 | 16873.45 | 704.7793 | 14508.95 | 142459.2 | 76662.29 | 26112.73 | 1085.756 | 0 | 0 | 15138.18 | 203.176
42.055 | 1049850.5 | 391005.7 | 69579229.0 | 8770710.4 | 27194.11 | 29637.06 | 49588128.6 | 510234.5 | 17801.56 | 64373.28 | 12513.41 | 1003.21 | 1722342.2 | 311239.6 | 86214.93 | 50533.66 | 160066.4 | 45532.77 | 565661 | 417720.8 | 61898.89 | 67224.46 | 9025.072 | 152.3818 | 14712.33 | 730.1774 | 12202.03 | 133830.3 | 77996.47 | 25514.83 | 1066.706 | 0 | 6.349208 | 15665.73 | 304.7652
48.063 | 1019029.6 | 354809.2 | 70581301.2 | 9143873.9 | 34785.16 | 30152.42 | 54940469.2 | 526978.6 | 19613.45 | 73375.26 | 15106.4 | 1003.21 | 1625997.2 | 276996.2 | 90060.77 | 52712.95 | 161864.2 | 45551.87 | 626238 | 421486.1 | 60400.43 | 59590.69 | 8605.766 | 126.9847 | 16460.27 | 679.3812 | 13739.94 | 144562.7 | 78954.09 | 26685.22 | 1054.007 | 12.69842 | 0 | 14153.04 | 311.1145
54.071 | 874592.6 | 371361.7 | 70428492.5 | 8093309.9 | 24796.1 | 31036.85 | 56721085.3 | 563851.8 | 18519.93 | 66637.6 | 13422.18 | 996.8602 | 1674971.7 | 271048.8 | 109375.8 | 56307.58 | 176943 | 49380.44 | 587976.7 | 424010 | 65699.94 | 65942.32 | 7786.248 | 114.2862 | 15792.85 | 628.5853 | 13759 | 160239.7 | 80792.9 | 25177.72 | 1187.351 | 38.09529 | 0 | 16002.61 | 209.5253
60.078 | 1008709.0 | 390627.3 | 71621245.4 | 8572124.7 | 23206.13 | 30457.83 | 50942304.7 | 539186.8 | 18984.03 | 63990.62 | 10505.45 | 882.5669 | 1560884.3 | 285309.8 | 119059.1 | 48399.31 | 167105 | 45214.3 | 536636.3 | 384163.5 | 64124.55 | 60540.71 | 6350.618 | 158.731 | 14597.93 | 679.3812 | 13187.04 | 134381.5 | 64150.06 | 22646.51 | 787.3233 | 0 | 0 | 12081.3 | 374.6081
66.086 | 752484.2 | 349942.2 | 59780094.8 | 7856409.9 | 23028.07 | 29713.41 | 47504898.2 | 470885.6 | 17267.57 | 60598.09 | 13771.71 | 927.0142 | 1528163.5 | 295164.1 | 144338.2 | 60317.55 | 174455.6 | 50094.02 | 531259.9 | 404948.1 | 59386.67 | 61643.82 | 7150.996 | 82.53992 | 16091.6 | 876.2173 | 12182.97 | 143453.2 | 68257.92 | 23409.64 | 888.9165 | 0 | 0 | 11979.62 | 406.355
72.094 | 869690.7 | 392525.9 | 70275308.7 | 7687584.1 | 22875.44 | 30171.51 | 50416313.9 | 543458.5 | 20287.41 | 66203.84 | 13631.9 | 977.8112 | 1726322.5 | 279171.2 | 164195.4 | 55765.77 | 183186.1 | 49839.17 | 569748.9 | 401187 | 66267.63 | 63180.67 | 7309.806 | 260.3198 | 14699.62 | 723.8279 | 17026.01 | 143959.8 | 75455.89 | 27130.5 | 1219.1 | 0 | 0 | 15519.54 | 482.5478
78.102 | 1134516.2 | 394614.1 | 73520369.6 | 8081756.6 | 21546.4 | 30241.5 | 51700468.7 | 494758.2 | 18685.23 | 80205.47 | 17134.08 | 939.7134 | 1485013.3 | 277805.3 | 204803.6 | 57200 | 162551.3 | 44004.18 | 534165.3 | 374886.9 | 58149.85 | 67881.53 | 7805.306 | 393.6562 | 15932.69 | 584.1389 | 13231.52 | 121012 | 68130.33 | 23098.02 | 787.3233 | 0 | 0 | 15913.62 | 1898.539
84.11 | 845043.7 | 325189.7 | 63513282.3 | 6050292.7 | 21915.21 | 29827.93 | 30150459.2 | 409428.7 | 16530.19 | 101649.2 | 19893.21 | 1054.007 | 1766957.1 | 250546.2 | 219321.5 | 48176.33 | 127269.2 | 35829 | 376255.6 | 349174.5 | 49749.97 | 63238.07 | 5734.484 | 177.7789 | 15799.21 | 660.3327 | 8713.768 | 117958 | 60489.7 | 22099.62 | 698.4298 | 0 | 0 | 10905.75 | 260.3198
90.118 | 1893382.3 | 420597 | 65341523.1 | 7747825.2 | 29573.44 | 30216.05 | 34051574.3 | 331224.4 | 10537.22 | 130421.2 | 9152.137 | 641.2842 | 1599003.2 | 204282 | 180903.3 | 37776.87 | 97263.32 | 27932.04 | 314146.7 | 264483 | 44239.82 | 47150.7 | 4356.22 | 260.3198 | 10486.39 | 609.5368 | 8891.655 | 94144.11 | 57856.6 | 21152.16 | 914.315 | 0 | 19.04763 | 36376.41 | 533.3433
96.125 | 556512 | 350280.5 | 62982097.1 | 6409231.7 | 22061.47 | 30680.53 | 37956953.4 | 437879.4 | 15608.52 | 50138.63 | 7487.676 | 698.4298 | 1432059.8 | 225931.3 | 41501.47 | 16784.46 | 110022 | 32894.97 | 426907.1 | 359482.6 | 61886.14 | 47558.4 | 3225.761 | 742.8765 | 8993.306 | 247.6212 | 9577.813 | 109900.5 | 71645.88 | 23644.95 | 806.372 | 6.349208 | 0 | 8161.061 | 19.04763
102.133 | 532043.8 | 374808.7 | 59586266.3 | 5999409.0 | 23263.37 | 30279.68 | 31525636.6 | 425527.1 | 14985.63 | 49909.25 | 7150.996 | 825.4207 | 1473271.9 | 210582 | 37961.48 | 13841.62 | 116159.2 | 36389.14 | 399881.3 | 379240.9 | 76987.84 | 49329.47 | 3409.931 | 101.5877 | 8586.707 | 476.1984 | 8332.588 | 114117.5 | 71856.45 | 23244.29 | 1149.253 | 0 | 0 | 8440.588 | 38.09529
108.141 | 633268.2 | 363916.6 | 55570018.0 | 5558171.1 | 41405.95 | 29878.83 | 33216673.8 | 461258.4 | 15169.95 | 47539.29 | 6471.307 | 825.4207 | 1435519.0 | 215260.5 | 43832.22 | 13085.36 | 128947.6 | 31959.52 | 419975.9 | 365824.8 | 56772.9 | 44825.77 | 2438.303 | 114.2862 | 8923.421 | 266.6692 | 8542.236 | 113131.9 | 63085.02 | 21272.97 | 850.819 | 12.69842 | 0 | 8027.652 | 1149.253
114.149 | 590873.6 | 321377.9 | 57121086.1 | 6598247.0 | 19378.21 | 29815.21 | 42854231.1 | 459265.6 | 14763.18 | 50705.7 | 7201.815 | 793.6728 | 1481151.4 | 214738.4 | 43201.73 | 12488 | 126686.2 | 32455.87 | 491657 | 370377.9 | 57435.86 | 47131.59 | 2990.789 | 88.88917 | 9012.366 | 374.6081 | 10702.42 | 118598.2 | 64073.53 | 22512.96 | 920.6646 | 0 | 0 | 7945.066 | 31.74607
120.157 | 417152.1 | 285225.6 | 48578411.7 | 5259735.4 | 31647.71 | 29420.74 | 24802365.8 | 362672.9 | 13689.1 | 43622.05 | 6115.594 | 539.6927 | 1355775.5 | 191567.9 | 40081.55 | 10397.43 | 106394.7 | 28275.57 | 355089.1 | 320209.2 | 58500.49 | 44991.37 | 2216.045 | 50.79374 | 7964.124 | 1428.643 | 15773.78 | 100645.4 | 58985.01 | 21101.29 | 857.1686 | 165.0803 | 0 | 6439.546 | 25.39685
126.164 | 548628.3 | 366384.9 | 58230608.8 | 6487007.5 | 46437.26 | 29802.48 | 39179648.6 | 405464 | 15900.91 | 59144.4 | 7659.196 | 780.9737 | 1515435.2 | 216369.1 | 43558.37 | 11414.08 | 122837 | 31800.43 | 498865.6 | 348263.8 | 57875.73 | 56339.45 | 2095.392 | 88.88917 | 10429.2 | 584.1389 | 12265.58 | 124719.8 | 75002.72 | 24916.95 | 933.3638 | 0 | 6.349208 | 8929.774 | 12.69842
132.172 | 523475.5 | 330574.7 | 60004879.7 | 7007643.6 | 16377.64 | 29999.72 | 37801533.3 | 400958.5 | 15830.99 | 69986.89 | 9069.545 | 679.3812 | 1505490.1 | 211058.8 | 55925.13 | 12672.28 | 135842.8 | 30177.87 | 436681.6 | 331269.9 | 51145.36 | 51814.43 | 2000.14 | 63.4922 | 10327.54 | 609.5368 | 10136.93 | 112338.4 | 65451.18 | 23314.25 | 774.6242 | 0 | 6.349208 | 7004.892 | 44.44451
138.18 | 528414.3 | 300492.5 | 67069897.5 | 7011429.1 | 23714.91 | 31851.34 | 36319922.1 | 421303 | 14445.39 | 51209.08 | 9285.556 | 787.3233 | 1597611.6 | 198261.5 | 63965.11 | 11471.27 | 116517.7 | 27480.37 | 415845 | 330789.1 | 48902.61 | 47743.14 | 2533.558 | 82.53992 | 9075.898 | 279.3678 | 10962.94 | 120531.7 | 69744.44 | 24179.17 | 869.8678 | 0 | 19.04763 | 10194.11 | 6.349208
144.188 | 462248.4 | 288995.5 | 57810103.5 | 5421121.1 | 17502.78 | 30795.06 | 29300265.2 | 402101.1 | 14934.79 | 46207.94 | 11293.35 | 673.0317 | 1676672.4 | 196381.9 | 75232.5 | 12138.49 | 97646.87 | 28816.34 | 333914.5 | 359775.6 | 53165.41 | 53369.35 | 2584.361 | 69.84144 | 7297.101 | 425.4032 | 7760.838 | 111391.3 | 60642.73 | 21228.46 | 812.7215 | 44.44451 | 6.349208 | 7100.177 | 520.6444
150.196 | 459613 | 310895.8 | 58156969.0 | 5773226.4 | 17407.42 | 30566 | 31577695.2 | 426979 | 14451.75 | 50705.7 | 9997.148 | 679.3812 | 1908656.1 | 196517 | 77932.63 | 12920.13 | 106625 | 31628.63 | 334187.5 | 349929.1 | 48571.32 | 46978.71 | 2044.591 | 57.14297 | 6839.732 | 247.6212 | 8421.529 | 119795.4 | 60897.78 | 22023.31 | 927.0142 | 0 | 0 | 6985.835 | 19.04763
156.204 | 372984.1 | 294023.5 | 52068857.0 | 4257121.7 | 16593.76 | 29408.02 | 24074587.4 | 337489.1 | 12646.87 | 43106.21 | 6306.153 | 622.2358 | 1926427.6 | 185533.5 | 84490.39 | 12284.64 | 92501.69 | 30324.21 | 259937.2 | 304266.4 | 42685.9 | 49686.26 | 2343.049 | 76.19068 | 6121.946 | 247.6212 | 13447.6 | 107309.5 | 62593.97 | 20910.53 | 736.5269 | 6.349208 | 0 | 6731.744 | 25.39685
162.211 | 482370.5 | 298424.5 | 57023013.8 | 5336233.0 | 17242.14 | 29757.95 | 32055555.7 | 441636.9 | 15551.32 | 58653.49 | 7392.388 | 780.9737 | 1768880.5 | 197051.3 | 96898.95 | 12125.78 | 109024 | 27111.42 | 366111.3 | 359990.4 | 54325.32 | 59635.32 | 2470.055 | 82.53992 | 8002.241 | 285.7171 | 8396.117 | 120679 | 74741.04 | 23606.79 | 1041.308 | 6.349208 | 0 | 7405.093 | 0
168.219 | 445284 | 288827 | 61357063.1 | 5282825.6 | 18233.85 | 29783.4 | 25647993.5 | 407292.7 | 15335.21 | 61133.7 | 7290.749 | 800.0224 | 1714464.2 | 190223.2 | 117516.3 | 11356.89 | 95134.77 | 25406.7 | 335292.3 | 342670.6 | 51342.89 | 54816.08 | 2279.547 | 95.23841 | 7379.683 | 279.3678 | 7233.577 | 99360.21 | 63320.98 | 21679.93 | 888.9165 | 0 | 0 | 6306.153 | 19.04763
174.227 | 408331.3 | 273468.9 | 54501694.4 | 4592347.8 | 17458.28 | 30012.45 | 25882718.5 | 354282.1 | 12589.67 | 93786.21 | 8294.471 | 704.7793 | 1921284.9 | 164426.6 | 145678.7 | 16091.6 | 72998.73 | 22748.26 | 246986.6 | 291185.3 | 40329.86 | 47443.73 | 3117.801 | 57.14297 | 5092.971 | 279.3678 | 6534.828 | 95070.85 | 54459.16 | 18119.42 | 666.6822 | 0 | 0 | 5677.318 | 31.74607
180.235 | 590417.2 | 275326.2 | 45001229.5 | 5919863.2 | 68832.09 | 30273.31 | 57575543.4 | 502625.8 | 17000.59 | 103734 | 9927.258 | 895.2661 | 1793685.7 | 256717.8 | 136060.7 | 27556.71 | 176975.2 | 43392.79 | 418884.3 | 344510.9 | 42966.1 | 40202.52 | 2025.54 | 158.731 | 18004.99 | 349.2106 | 7735.427 | 110514.7 | 58659.87 | 22029.67 | 800.0224 | 44.44451 | 6.349208 | 6769.858 | 50.79374
186.243 | 405764.4 | 289915.4 | 48506419.2 | 5435951.9 | 18939.53 | 29834.3 | 29418030.6 | 375786.3 | 13282.36 | 46035.96 | 6261.689 | 780.9737 | 1439693.6 | 184356.5 | 35956.3 | 10016.21 | 99162.02 | 24522.62 | 356657.6 | 324209.1 | 63231.69 | 44258.93 | 2050.941 | 88.88917 | 11490.33 | 2431.953 | 8701.062 | 101789.9 | 58239.11 | 20090.31 | 876.2173 | 6.349208 | 0 | 6712.688 | 12.69842
192.25 | 491591.3 | 309799.3 | 53955732.3 | 5805608.5 | 30591.45 | 29987 | 35259043.1 | 370619 | 13816.2 | 43469.21 | 6191.818 | 660.3327 | 1537798.7 | 229040.5 | 44430.89 | 10333.9 | 99846.12 | 27194.11 | 382435.5 | 322397.3 | 55504.44 | 45857.61 | 2158.893 | 38.09529 | 8313.529 | 190.4775 | 9425.33 | 113426.3 | 55976.12 | 19626.17 | 857.1686 | 0 | 0 | 7074.767 | 31.74607
198.258 | 1183167.6 | 322864.8 | 53692928.7 | 5609349.8 | 31883.16 | 29509.81 | 36866830.3 | 409239.2 | 14833.09 | 45004.11 | 19060.33 | 1174.651 | 1687635.4 | 213365.7 | 39260.22 | 10950.23 | 111237.8 | 27066.89 | 384000.5 | 327742.3 | 48405.68 | 43679.37 | 1396.894 | 342.8613 | 7144.643 | 285.7171 | 9514.278 | 123932.1 | 59590.69 | 19251.06 | 857.1686 | 82.53992 | 0 | 7131.939 | 19.04763
204.266 | 473805.2 | 291936.9 | 47739668.1 | 5517300.3 | 17788.85 | 30171.51 | 36345959.7 | 373694.4 | 14203.88 | 43813.11 | 6217.226 | 730.1774 | 1682985.8 | 186511.2 | 40380.8 | 10111.51 | 105614.4 | 27047.8 | 397799 | 300862.1 | 52808.54 | 39610.39 | 2489.106 | 82.53992 | 7201.815 | 266.6692 | 9654.055 | 105032.3 | 55389.71 | 19429.08 | 774.6242 | 0 | 6.349208 | 6922.312 | 25.39685
210.274 | 417609.6 | 278025.4 | 50390489.2 | 5266339.6 | 16657.32 | 31310.46 | 31613167.5 | 344985.7 | 13746.29 | 50482.69 | 7036.653 | 622.2358 | 1374993.3 | 191600.1 | 46513.7 | 9654.055 | 92904.29 | 25463.94 | 340017.9 | 313218.7 | 44921.31 | 43946.86 | 1777.888 | 69.84144 | 7182.758 | 349.2106 | 9069.545 | 108262.6 | 55122.01 | 19518.09 | 933.3638 | 0 | 0 | 6020.316 | 19.04763
216.282 | 446921.3 | 274517.3 | 52463739.3 | 5530869.3 | 17731.63 | 30031.53 | 30951817.8 | 353702.9 | 14140.33 | 64653.91 | 6490.363 | 3187.657 | 1461341.2 | 206600.7 | 42214.66 | 8675.649 | 94271.93 | 24866.07 | 333492.1 | 286508 | 39712.26 | 49851.91 | 1320.696 | 165.0803 | 14960.21 | 190.4775 | 16835.31 | 96528.2 | 58392.11 | 20096.67 | 590.4884 | 0 | 0 | 4470.541 | 615.8863
222.29 | 2000000000 | 256853.6 | 51334497.7 | 4943945.1 | 13828.91 | 30941.41 | 27844288.7 | 339556.3 | 12360.9 | 71039.69 | 11534.81 | 768.2746 | 1523005.8 | 196986.9 | 43908.65 | 9094.958 | 87664.98 | 24573.5 | 318248.7 | 314172.6 | 41673.39 | 49106.48 | 1422.293 | 57.14297 | 6350.618 | 158.731 | 8002.241 | 100920.3 | 55440.7 | 19645.24 | 730.1774 | 0 | 6.349208 | 5226.353 | 12.69842
228.297 | 1020613.1 | 242969.4 | 49254739.9 | 4675498.8 | 17699.85 | 29115.35 | 23135234.2 | 320553.3 | 12106.72 | 50266.06 | 6884.198 | 673.0317 | 1475631.1 | 165049.6 | 48985.43 | 8154.708 | 78481.65 | 23371.48 | 270634.7 | 273934.8 | 35179.77 | 36408.24 | 1676.289 | 50.79374 | 5747.188 | 190.4775 | 6960.425 | 90290.79 | 47940.62 | 17318.43 | 641.2842 | 0 | 0 | 5575.691 | 190.4775
234.305 | 303585.5 | 211387.4 | 41291593.6 | 3485869.1 | 13028.16 | 30330.58 | 18046258.3 | 272414.1 | 9939.965 | 36815.63 | 5086.62 | 584.1389 | 1551709.8 | 161973.4 | 51132.62 | 7887.891 | 72067.03 | 18767.88 | 215685.9 | 246663.7 | 34403.28 | 37522.23 | 1079.406 | 76.19068 | 4692.834 | 152.3818 | 6007.612 | 87779.97 | 51081.64 | 16765.39 | 641.2842 | 0 | 0 | 4489.594 | 139.6832
240.313 | 262187.3 | 234447.8 | 38480510.2 | 4051636.8 | 12735.83 | 29617.97 | 2000000000 | 309137.6 | 10194.11 | 40648.22 | 5359.735 | 1371.494 | 1545027.7 | 155091.3 | 57582.48 | 8142.002 | 70573.89 | 17985.92 | 213745.9 | 234809.2 | 34899.72 | 34797.89 | 1193.701 | 63.4922 | 5690.022 | 139.6832 | 5613.801 | 80729.05 | 47316.32 | 14858.52 | 558.7411 | 0 | 0 | 3663.962 | 12.69842
246.321 | 362536.1 | 266500.9 | 48759192.1 | 4435681.7 | 14375.48 | 29414.38 | 20732803.4 | 355180.2 | 11223.45 | 45520.03 | 5925.038 | 615.8863 | 1650386.5 | 166083.7 | 75411.21 | 10893.04 | 85614.51 | 20611.68 | 243796 | 292844.1 | 41348.64 | 43112.58 | 1561.99 | 31.74607 | 5474.064 | 158.731 | 5448.658 | 80933.37 | 53637.01 | 17712.56 | 761.9251 | 0 | 0 | 4292.708 | 0
252.329 | 368456.2 | 225570.1 | 50512520.8 | 4250976.4 | 15970.83 | 30165.15 | 22164538.5 | 335318.3 | 13994.15 | 47367.29 | 5645.56 | 647.6337 | 1673506.0 | 171133.2 | 77019.76 | 8669.296 | 76955.93 | 17572.71 | 250087.5 | 286359 | 51368.38 | 59125.27 | 1638.189 | 95.23841 | 5601.098 | 120.6354 | 7538.496 | 96828.63 | 60323.92 | 20465.44 | 888.9165 | 0 | 6.349208 | 5213.65 | 6.349208
258.336 | 369342.1 | 275714.6 | 51561794.3 | 4789901.1 | 15049.19 | 30470.56 | 25580792.5 | 377656.9 | 13492.08 | 51132.62 | 5696.374 | 584.1389 | 1589727.5 | 155675.4 | 91325.91 | 8364.353 | 78322.05 | 18182.99 | 260965.2 | 294373.4 | 51228.2 | 54236.09 | 1771.538 | 25.39685 | 5880.575 | 203.176 | 6325.21 | 88763.8 | 60719.24 | 20223.83 | 800.0224 | 0 | 6.349208 | 4216.495 | 6.349208
264.344 | 242665.9 | 207180.4 | 35556805.9 | 3118818.2 | 11585.65 | 30050.62 | 13951497.6 | 234028.3 | 8383.412 | 69910.33 | 5289.868 | 704.7793 | 1606307.2 | 119462.5 | 118015.6 | 9304.616 | 56409.56 | 15843.7 | 160092 | 199845.3 | 31717.71 | 39527.63 | 1758.838 | 38.09529 | 3187.657 | 158.731 | 5112.026 | 62613.1 | 42513.96 | 13428.53 | 577.7895 | 12.69842 | 0 | 4565.809 | 82.53992
270.352 | 495119.6 | 249932.4 | 47932061.3 | 5102151.6 | 17420.14 | 29236.24 | 35234180.6 | 336611.6 | 13790.78 | 80186.32 | 7062.063 | 628.5853 | 1517507.0 | 170991.9 | 95454.35 | 15036.48 | 117855.6 | 72258.47 | 596258.8 | 381522.7 | 53006.09 | 50966.95 | 2565.31 | 463.4996 | 11007.41 | 444.4514 | 12805.74 | 152883.6 | 72979.59 | 28930.85 | 933.3638 | 0 | 0 | 6337.914 | 6.349208
276.36 | 407136 | 279527.3 | 45655474.0 | 4611734.4 | 14254.73 | 29866.11 | 29691249.7 | 375238.9 | 12786.67 | 41119.41 | 6426.842 | 742.8765 | 1699739.5 | 195204 | 39171.09 | 10073.39 | 90980.86 | 23301.53 | 316366.3 | 289034.3 | 48915.35 | 39718.63 | 1581.04 | 101.5877 | 5969.501 | 196.8268 | 8097.532 | 95422.39 | 55287.73 | 18678.87 | 742.8765 | 0 | 0 | 5848.816 | 0
282.368 | 396343.5 | 271721.7 | 54485514.9 | 5079077.8 | 20064.87 | 29433.46 | 25592090.6 | 364886.9 | 13574.7 | 37745.04 | 5798.002 | 679.3812 | 1597123.1 | 171493 | 39011.93 | 9361.797 | 80518.34 | 21616.34 | 298962.5 | 291846.2 | 45303.47 | 41023.9 | 1301.647 | 63.4922 | 5645.56 | 152.3818 | 7494.029 | 102928.2 | 52827.66 | 18666.16 | 685.7307 | 0 | 0 | 8688.356 | 2266.847
288.375 | 415688.1 | 271980.5 | 50875158.2 | 4948910.6 | 14686.91 | 29128.08 | 29718311.4 | 337924.6 | 12742.19 | 40087.91 | 5372.439 | 647.6337 | 1849281.7 | 161967 | 50202.34 | 8802.711 | 87505.28 | 22601.99 | 410996.6 | 288393 | 46297.12 | 39979.67 | 1288.947 | 57.14297 | 28809.97 | 749.226 | 9939.965 | 96253.33 | 50431.72 | 17623.56 | 787.3233 | 0 | 0 | 5798.002 | 1073.056
294.383 | 368097.9 | 251521.9 | 44015777.2 | 4806059.3 | 16797.17 | 30037.9 | 27325499.8 | 300291.6 | 11871.6 | 39769.57 | 5372.439 | 495.2467 | 2070545.8 | 204166 | 50119.51 | 9291.91 | 97666.05 | 21991.52 | 322786.9 | 261618.3 | 45634.68 | 38540.81 | 1117.504 | 57.14297 | 5836.112 | 3581.401 | 10721.48 | 97602.12 | 48979.06 | 17502.78 | 876.2173 | 0 | 6.349208 | 5480.416 | 6.349208
300.391 | 303287.2 | 224518.8 | 43219880.1 | 4309054.2 | 14381.84 | 29967.91 | 23338515.9 | 265388.4 | 11115.43 | 46934.11 | 5372.439 | 571.44 | 1579054.5 | 151805.5 | 35275.24 | 7112.881 | 65986.97 | 18036.78 | 226989.1 | 242239.7 | 36026.32 | 39279.32 | 882.5669 | 82.53992 | 4540.404 | 158.731 | 5321.626 | 75187.82 | 46679.31 | 15633.95 | 469.849 | 0 | 0 | 4248.251 | 6.349208
306.399 | 296363.2 | 228479.3 | 43147137.4 | 3721507.3 | 13797.14 | 29121.72 | 2000000000 | 296265.9 | 12322.77 | 69540.27 | 6401.434 | 723.8279 | 1464547.5 | 156683.1 | 37719.57 | 7926.008 | 74019.84 | 21559.11 | 245875.6 | 256000.4 | 34072.33 | 40164.32 | 863.5182 | 57.14297 | 4419.731 | 457.1502 | 5664.615 | 85422.89 | 58137.1 | 18583.51 | 603.1873 | 0 | 0 | 4781.753 | 19.04763
312.407 | 338646.2 | 248905.2 | 50779043.1 | 4416082.1 | 12538.83 | 29974.27 | 21736151.1 | 311148.8 | 11839.82 | 78417.81 | 7640.138 | 673.0317 | 1621075.8 | 159809.5 | 46106.03 | 7621.08 | 72258.47 | 19607.1 | 290822.5 | 291813.8 | 44793.93 | 47297.21 | 1365.145 | 82.53992 | 8802.711 | 196.8268 | 7278.044 | 82261.56 | 60362.18 | 18729.73 | 742.8765 | 184.1282 | 0 | 4305.411 | 12.69842
318.415 | 358597.3 | 210201.8 | 48179272.5 | 3875682.5 | 27461.29 | 29961.55 | 22996383.5 | 294613.2 | 11827.12 | 45781.18 | 5613.801 | 539.6927 | 1619133.2 | 148058.5 | 48469.39 | 7271.692 | 64456.19 | 15869.13 | 234564 | 245617.3 | 35708.06 | 40979.33 | 1873.139 | 228.5733 | 7938.713 | 1930.289 | 6973.13 | 82727.73 | 45481.81 | 15837.35 | 558.7411 | 0 | 0 | 3797.33 | 19.04763
324.422 | 373850.8 | 184510.9 | 32418787.8 | 3739255.2 | 12767.61 | 29452.55 | 2000000000 | 261398.4 | 10549.93 | 39215.66 | 6026.668 | 704.7793 | 1596939.1 | 139131.4 | 55134.76 | 8097.532 | 70184.68 | 18113.06 | 226105.4 | 244990.8 | 40871.08 | 37541.33 | 1111.154 | 44.44451 | 4038.666 | 634.9347 | 4915.131 | 78794.48 | 47845.07 | 15341.57 | 615.8863 | 0 | 6.349208 | 6210.874 | 6.349208
330.43 | 228040.6 | 198441.8 | 34084221.8 | 2965741.1 | 46201.57 | 30209.69 | 2000000000 | 258973.9 | 9012.366 | 35167.04 | 34269.63 | 2304.948 | 1526908.7 | 139977.7 | 51572.29 | 6522.123 | 60279.29 | 16193.3 | 168711 | 204526.7 | 29268.05 | 33448.64 | 1644.539 | 76.19068 | 3835.435 | 177.7789 | 5848.816 | 66905.51 | 43787.64 | 14400.91 | 565.0905 | 12.69842 | 0 | 3301.969 | 6.349208
336.438 | 318527.8 | 229692.1 | 44347376.6 | 3706512.6 | 13593.77 | 29535.26 | 16493937.5 | 284940.6 | 10302.13 | 42826 | 4718.239 | 679.3812 | 1611429.2 | 154250.5 | 61439.77 | 7239.929 | 61905.27 | 16511.12 | 192938.6 | 250171.5 | 34931.54 | 40756.47 | 1092.105 | 546.0422 | 57346.62 | 1212.75 | 11916.08 | 73081.69 | 47157.07 | 15767.43 | 552.3916 | 0 | 0 | 4267.304 | 95.23841
342.446 | 390072.8 | 218560.8 | 44418569.9 | 4159320.1 | 13523.86 | 30088.8 | 23564863.8 | 284804.6 | 11236.16 | 48641.4 | 5207.298 | 666.6822 | 1612074.0 | 150162.9 | 68442.93 | 7932.36 | 75392.07 | 16701.82 | 245010.2 | 227724.5 | 43596.58 | 48373.83 | 2501.806 | 76.19068 | 4540.404 | 247.6212 | 6172.762 | 91932.95 | 56384.07 | 18361 | 920.6646 | 0 | 0 | 4299.059 | 25.39685
348.454 | 264702.9 | 214822.2 | 40614531.5 | 3788287.1 | 12634.16 | 30056.98 | 19099482.1 | 303254.8 | 10416.49 | 38604.47 | 4432.434 | 584.1389 | 1596507.3 | 138131.3 | 72832.81 | 7138.291 | 63435.77 | 14693.27 | 179733.1 | 223622.4 | 41068.47 | 44851.25 | 1447.692 | 1790.588 | 4553.106 | 146.0325 | 4489.594 | 72890.24 | 52126.67 | 17992.28 | 704.7793 | 88.88917 | 0 | 3251.164 | 0
354.461 | 282984.9 | 186755.6 | 33701278.5 | 3254082.0 | 12494.35 | 30095.16 | 15789577.8 | 247522.8 | 9158.49 | 71818.17 | 5061.214 | 609.5368 | 1241066.2 | 116338.5 | 105812.6 | 7506.734 | 53439.45 | 16263.22 | 170484.3 | 207019.4 | 30362.39 | 37725.94 | 1657.239 | 57.14297 | 3765.576 | 177.7789 | 4159.336 | 63601.58 | 40909.28 | 13778.07 | 469.849 | 0 | 0 | 15824.63 | 44.44451
360.469 | 738165.4 | 327872.2 | 64929890.4 | 7323696.1 | 24350.89 | 30394.2 | 44691975.6 | 465133.5 | 15017.41 | 48112.63 | 5709.077 | 590.4884 | 1237418.2 | 171563.7 | 43265.42 | 12843.87 | 98759.24 | 24179.17 | 358877.2 | 327683.8 | 45475.44 | 42819.63 | 1327.046 | 1250.848 | 5918.686 | 311.1145 | 8574.001 | 111436.1 | 56836.65 | 20033.08 | 692.0803 | 0 | 0 | 4559.458 | 31.74607
366.477 | 438710.7 | 249215.3 | 47003090.6 | 4421457.2 | 13320.49 | 29217.15 | 22650776.1 | 304247 | 11598.36 | 36249.11 | 5823.409 | 717.4783 | 1768902.0 | 229414.7 | 70267.63 | 8929.774 | 64283.99 | 18062.2 | 259232.5 | 251922.5 | 40883.82 | 34536.94 | 1092.105 | 146.0325 | 5321.626 | 209.5253 | 6769.858 | 82791.59 | 54019.4 | 17464.64 | 761.9251 | 6.349208 | 0 | 4464.189 | 19.04763
372.485 | 392780.4 | 240715.9 | 51796495.7 | 4146996.6 | 14292.86 | 29185.34 | 22076168.2 | 345512.5 | 16879.81 | 34129.61 | 4788.104 | 660.3327 | 1975322.6 | 177000.9 | 45526.4 | 8459.647 | 64755.96 | 21768.95 | 246373 | 258644.2 | 44074.23 | 36058.15 | 1047.657 | 247.6212 | 4991.348 | 222.224 | 7843.422 | 90508.03 | 55370.59 | 17115.01 | 780.9737 | 0 | 0 | 5073.917 | 0
378.493 | 369426.8 | 251793.3 | 44620814.3 | 4550231.5 | 14095.84 | 28670.01 | 27653010.2 | 295527.1 | 11566.59 | 36007.23 | 26392.61 | 526.9938 | 1916375.6 | 165704.7 | 76253.76 | 8739.18 | 80575.8 | 23396.92 | 324046.7 | 261042.8 | 39597.66 | 35141.58 | 1092.105 | 76.19068 | 4877.023 | 190.4775 | 8211.883 | 90936.13 | 46093.29 | 15576.74 | 685.7307 | 0 | 0 | 4946.888 | 12.69842
384.501 | 286806 | 211832 | 38106733.1 | 3728504.9 | 14572.51 | 29153.53 | 21584306.8 | 269347.2 | 10130.57 | 36611.93 | 4661.078 | 1041.308 | 1565793.3 | 147218.2 | 49730.85 | 8650.237 | 70178.3 | 21730.8 | 224170.5 | 222726 | 39540.36 | 35103.39 | 952.4127 | 3581.401 | 4699.185 | 660.3327 | 5759.891 | 80773.74 | 49202.04 | 15964.47 | 711.1288 | 0 | 0 | 4324.464 | 730.1774
390.508 | 263144.3 | 216762.3 | 35591122.2 | 3532475.6 | 13396.75 | 28021.11 | 18781322.5 | 267322.4 | 10047.98 | 59807.47 | 4654.726 | 463.4996 | 1617864.3 | 160573.6 | 40667.33 | 6966.778 | 64634.78 | 17680.78 | 214661.1 | 215995.2 | 34027.78 | 34454.2 | 1028.608 | 44.44451 | 4432.434 | 165.0803 | 4915.131 | 82101.92 | 54095.88 | 15856.41 | 647.6337 | 0 | 6.349208 | 3784.628 | 0
396.516 | 294146.6 | 210137.4 | 41304641.7 | 3527903.5 | 12036.81 | 65929.56 | 19190504.8 | 303151 | 10893.04 | 85825.29 | 6846.084 | 704.7793 | 1642396.7 | 136753 | 43876.8 | 7144.643 | 74511.27 | 18920.46 | 274937.9 | 334492.9 | 37012.97 | 36134.53 | 723.8279 | 95.23841 | 4800.807 | 165.0803 | 5537.581 | 72284 | 51387.5 | 15583.1 | 653.9832 | 0 | 25.39685 | 3917.998 | 25.39685
402.524 | 319923.6 | 174552 | 46777718.6 | 3707561.4 | 11064.6 | 29617.97 | 17135712.7 | 265964.1 | 9946.318 | 62842.68 | 6121.946 | 768.2746 | 1629359.4 | 111487.3 | 47182.55 | 6299.801 | 66120.92 | 16326.78 | 226924.6 | 215440.9 | 33073.16 | 32296.78 | 933.3638 | 57.14297 | 4381.624 | 355.56 | 8529.53 | 68334.47 | 48341.97 | 13650.96 | 450.8008 | 0 | 6.349208 | 3390.879 | 6.349208
408.532 | 283515.9 | 168383.4 | 40253835.0 | 3463270.5 | 12551.54 | 29178.98 | 20817933.6 | 245055.4 | 8993.306 | 35262.51 | 4216.495 | 450.8008 | 1715291.8 | 133016.4 | 52451.67 | 6553.884 | 59622.57 | 14966.57 | 208552.5 | 237365.3 | 51508.57 | 37789.6 | 1009.559 | 69.84144 | 4057.719 | 152.3818 | 6287.097 | 84375.42 | 49985.71 | 14814.03 | 641.2842 | 6.349208 | 0 | 12024.11 | 25.39685
414.54 | 269502.5 | 183141 | 34305239.1 | 3011036.6 | 15919.98 | 29229.87 | 17175818.4 | 270485.9 | 8319.882 | 31615.9 | 4172.038 | 590.4884 | 1825361.0 | 131875.7 | 68213.26 | 6769.858 | 54248.84 | 15824.63 | 182260 | 238094.7 | 29700.68 | 28867.23 | 3314.67 | 50.79374 | 3378.177 | 158.731 | 4591.214 | 66497.26 | 38617.2 | 12576.96 | 374.6081 | 6.349208 | 0 | 3092.398 | 25.39685
420.547 | 267762.3 | 229124.4 | 33976135.2 | 3486213.3 | 12316.42 | 29019.92 | 2000000000 | 258670.1 | 12106.72 | 36955.68 | 5156.486 | 641.2842 | 1801190.8 | 142497.6 | 62785.29 | 6522.123 | 60502.45 | 15519.54 | 176544.5 | 206136.9 | 30858.69 | 29764.31 | 2057.291 | 184.1282 | 4146.633 | 152.3818 | 4788.104 | 71026.92 | 44768.45 | 15373.35 | 641.2842 | 6.349208 | 6.349208 | 3562.349 | 12.69842
426.555 | 336117.7 | 230363.1 | 38595463.3 | 3942691.6 | 13587.41 | 29287.13 | 19555820.9 | 290381.9 | 10003.5 | 43411.89 | 4495.945 | 717.4783 | 1912789.9 | 153852.6 | 71218.35 | 8466 | 74230.45 | 17737.99 | 269651.3 | 262659.3 | 43915.01 | 42851.47 | 1123.854 | 38.09529 | 5099.323 | 101.5877 | 6541.18 | 98439.59 | 52394.32 | 17547.28 | 755.5755 | 0 | 0 | 5836.112 | 266.6692
432.563 | 330652.7 | 219089.4 | 40437959.0 | 4076939.4 | 19149.33 | 29408.02 | 20994237.5 | 317125.7 | 12259.23 | 45590.09 | 4775.401 | 22640.15 | 1824376.5 | 134676.3 | 70656.84 | 6744.449 | 76662.29 | 16453.91 | 259866.1 | 237262 | 45590.09 | 41979.05 | 1212.75 | 25.39685 | 4559.458 | 133.334 | 5670.967 | 82689.42 | 49087.36 | 15970.83 | 717.4783 | 0 | 0 | 3435.334 | 0
438.571 | 384972.1 | 228285.7 | 42667948.6 | 3400358.3 | 12615.09 | 34594.22 | 14988890.7 | 288380 | 9069.545 | 36516.45 | 9114.017 | 565.0905 | 1527211.7 | 130472.5 | 71594.83 | 6668.223 | 53362.97 | 14534.37 | 158897.9 | 208494.6 | 33251.35 | 33054.07 | 1371.494 | 25.39685 | 3232.112 | 146.0325 | 3778.277 | 61503.54 | 44997.74 | 13320.49 | 666.6822 | 0 | 0 | 3041.594 | 488.8973
444.579 | 279229.5 | 209203.2 | 36250373.9 | 3715820.8 | 12329.13 | 28326.47 | 13632750.4 | 200006.2 | 6687.279 | 36058.15 | 4178.389 | 603.1873 | 880351.5 | 80045.85 | 69195.75 | 5175.541 | 34931.54 | 9450.744 | 108320.2 | 132728 | 20172.96 | 22888.16 | 1276.247 | 12.69842 | 2679.616 | 88.88917 | 12316.42 | 45271.62 | 26907.86 | 9056.838 | 361.9093 | 0 | 6.349208 | 2698.668 | 12.69842
450.587 | 33849.58 | 311.1145 | 54204.23 | 15716.58 | 3174.956 | 28619.11 | 122785.7 | 946.0631 | 425.4032 | 222.224 | 241.2719 | 768.2746 | 3054.295 | 6814.323 | 209.5253 | 38.09529 | 304.7652 | 38.09529 | 82.53992 | 958.7623 | 25.39685 | 311.1145 | 6.349208 | 6.349208 | 0 | 19.04763 | 63.4922 | 44.44451 | 19.04763 | 0 | 0 | 0 | 6.349208 | 0 | 177.7789
456.594 | 11458.56 | 19.04763 | 14578.86 | 14172.11 | 3460.737 | 29191.7 | 83328.03 | 1073.056 | 539.6927 | 203.176 | 247.6212 | 342.8613 | 1676.289 | 711.1288 | 107.9369 | 63.4922 | 158.731 | 457.1502 | 4908.78 | 3943.401 | 6.349208 | 2546.259 | 0 | 31.74607 | 7665.548 | 12.69842 | 12.69842 | 31.74607 | 6.349208 | 476.1984 | 0 | 0 | 0 | 12.69842 | 152.3818
462.602 | 2000000000 | 704.7793 | 39081.96 | 12424.45 | 3778.277 | 28358.28 | 80384.25 | 1054.007 | 355.56 | 247.6212 | 298.4158 | 349.2106 | 1657.239 | 742.8765 | 228.5733 | 69.84144 | 215.8746 | 63.4922 | 120.6354 | 2019.19 | 19.04763 | 57.14297 | 0 | 19.04763 | 2349.4 | 0 | 374.6081 | 57.14297 | 6.349208 | 69.84144 | 0 | 0 | 0 | 1219.1 | 1612.789
468.61 | 2444.654 | 10162.34 | 11115.43 | 17585.42 | 10581.7 | 28695.46 | 82306.26 | 901.6158 | 374.6081 | 253.9705 | 304.7652 | 279.3678 | 51336.52 | 863.5182 | 615.8863 | 50.79374 | 228.5733 | 44.44451 | 88.88917 | 1066.706 | 31.74607 | 2844.728 | 6.349208 | 12.69842 | 28956.3 | 31.74607 | 12.69842 | 0 | 0 | 6.349208 | 0 | 0 | 0 | 0 | 0
474.618 | 9641.348 | 266.6692 | 16994.23 | 51604.15 | 3663.962 | 28708.18 | 65113.13 | 1288.947 | 304.7652 | 304.7652 | 273.0185 | 336.5119 | 1733.438 | 831.7702 | 146.0325 | 126.9847 | 126.9847 | 50.79374 | 63.4922 | 19.04763 | 6.349208 | 50.79374 | 6.349208 | 19.04763 | 6.349208 | 19.04763 | 876.2173 | 6.349208 | 0 | 6.349208 | 31.74607 | 12.69842 | 12.69842 | 0 | 158.731
480.626 | 26437.14 | 11668.26 | 25413.06 | 21546.4 | 3543.297 | 27639.41 | 65278.97 | 1079.406 | 361.9093 | 190.4775 | 273.0185 | 241.2719 | 1885.839 | 787.3233 | 171.4296 | 50.79374 | 19562.59 | 806.372 | 101.5877 | 273.0185 | 6.349208 | 177.7789 | 0 | 603.1873 | 158.731 | 12.69842 | 0 | 31.74607 | 12.69842 | 6.349208 | 0 | 6.349208 | 0 | 6.349208 | 742.8765
486.633 | 1454.042 | 25.39685 | 698.4298 | 12036.81 | 2984.439 | 27773 | 127788 | 5759.891 | 336.5119 | 209.5253 | 13619.19 | 355.56 | 1669.939 | 4711.888 | 114.2862 | 38.09529 | 196.8268 | 31.74607 | 88.88917 | 133.334 | 69.84144 | 57.14297 | 6.349208 | 6.349208 | 12.69842 | 0 | 0 | 0 | 0 | 6.349208 | 0 | 25.39685 | 0 | 0 | 0
492.641 | 98056.01 | 6.349208 | 552.3916 | 12265.58 | 3378.177 | 28065.64 | 65017.46 | 1314.346 | 761.9251 | 7328.864 | 2323.999 | 361.9093 | 1790.588 | 9304.616 | 247.6212 | 63.4922 | 133.334 | 101.5877 | 139.6832 | 2292.247 | 241.2719 | 3397.229 | 25.39685 | 19.04763 | 12.69842 | 19.04763 | 19.04763 | 1187.351 | 25.39685 | 6.349208 | 0 | 0 | 0 | 0 | 0
498.649 | 1028.608 | 63.4922 | 507.9455 | 12252.87 | 3517.893 | 28510.96 | 64398.79 | 920.6646 | 400.0056 | 298.4158 | 317.4638 | 190.4775 | 6369.674 | 831.7702 | 139.6832 | 44.44451 | 336.5119 | 914.315 | 88.88917 | 38.09529 | 0 | 25.39685 | 2470.055 | 19.04763 | 158.731 | 0 | 0 | 0 | 0 | 6.349208 | 0 | 88.88917 | 0 | 0 | 88.88917
504.657 | 3625.857 | 12.69842 | 4737.293 | 12850.22 | 3746.523 | 28396.45 | 66452.61 | 990.5105 | 387.3068 | 292.0665 | 241.2719 | 374.6081 | 1644.539 | 806.372 | 184.1282 | 25.39685 | 222.224 | 19.04763 | 165.0803 | 57.14297 | 38.09529 | 50.79374 | 12.69842 | 12.69842 | 12.69842 | 19.04763 | 19.04763 | 761.9251 | 31.74607 | 6.349208 | 0 | 0 | 0 | 76.19068 | 0
510.665 | 933.3638 | 44.44451 | 1104.805 | 14197.53 | 3562.349 | 28332.83 | 64296.75 | 1790.588 | 304.7652 | 196.8268 | 266.6692 | 355.56 | 2673.266 | 692.0803 | 165.0803 | 38.09529 | 311.1145 | 38.09529 | 107.9369 | 755.5755 | 19.04763 | 50.79374 | 6.349208 | 19.04763 | 6.349208 | 19.04763 | 6.349208 | 6.349208 | 0 | 6.349208 | 12.69842 | 120.6354 | 0 | 25.39685 | 711.1288
516.673 | 9692.176 | 107.9369 | 546.0422 | 12144.84 | 7424.151 | 27563.07 | 64590.13 | 2330.349 | 1168.302 | 1530.241 | 241.2719 | 355.56 | 1625.489 | 615.8863 | 120.6354 | 44.44451 | 6191.818 | 69.84144 | 126.9847 | 0 | 6.349208 | 38.09529 | 0 | 25.39685 | 19.04763 | 6.349208 | 0 | 57.14297 | 0 | 19.04763 | 0 | 158.731 | 0 | 6.349208 | 0
522.68 | 57550.61 | 12.69842 | 4553.106 | 12672.28 | 3359.125 | 28695.46 | 65170.54 | 2139.843 | 361.9093 | 171.4296 | 292.0665 | 342.8613 | 12507.06 | 704.7793 | 152.3818 | 63.4922 | 209.5253 | 69.84144 | 69.84144 | 114.2862 | 57.14297 | 222.224 | 50.79374 | 12.69842 | 12.69842 | 38.09529 | 6.349208 | 63.4922 | 12.69842 | 0 | 0 | 0 | 0 | 0 | 31.74607
528.688 | 3841.786 | 25.39685 | 3727.47 | 164201.8 | 26373.53 | 35790.81 | 63461.28 | 1422.293 | 330.1625 | 1168.302 | 253.9705 | 628.5853 | 10232.23 | 787.3233 | 273.0185 | 711.1288 | 228.5733 | 63.4922 | 2451.004 | 450.8008 | 25.39685 | 38.09529 | 0 | 590.4884 | 476.1984 | 19.04763 | 6.349208 | 0 | 0 | 0 | 0 | 0 | 6.349208 | 0 | 0
534.696 | 60368.55 | 129056.5 | 1198461.4 | 232982.9 | 4222.846 | 31679.53 | 80543.88 | 907.9654 | 393.6562 | 234.9226 | 253.9705 | 330.1625 | 9012.366 | 19403.64 | 323.8132 | 44.44451 | 222.224 | 95.23841 | 126.9847 | 63.4922 | 6.349208 | 69.84144 | 6.349208 | 44.44451 | 0 | 12.69842 | 12.69842 | 0 | 19.04763 | 6.349208 | 0 | 38.09529 | 0 | 0 | 0
540.704 | 8421.529 | 57.14297 | 552.3916 | 11979.62 | 3962.454 | 28097.45 | 63193.43 | 952.4127 | 253.9705 | 330.1625 | 247.6212 | 298.4158 | 1600.09 | 660.3327 | 133.334 | 57.14297 | 342.8613 | 50.79374 | 50.79374 | 126.9847 | 19.04763 | 50.79374 | 6.349208 | 38.09529 | 6.349208 | 19.04763 | 19.04763 | 158.731 | 0 | 57.14297 | 0 | 0 | 0 | 0 | 0
546.712 | 5677.318 | 8415.176 | 596.8379 | 17280.29 | 3683.014 | 27811.17 | 62332.52 | 895.2661 | 1434.993 | 215.8746 | 2336.699 | 349.2106 | 7627.433 | 673.0317 | 196.8268 | 44.44451 | 304.7652 | 330.1625 | 1708.039 | 25.39685 | 12.69842 | 406.355 | 6.349208 | 38.09529 | 6.349208 | 19.04763 | 19.04763 | 6.349208 | 6.349208 | 0 | 0 | 342.8613 | 0 | 0 | 0
552.719 | 30095.16 | 12.69842 | 7366.978 | 46386.3 | 3613.155 | 28326.47 | 192604 | 8809.064 | 393.6562 | 298.4158 | 260.3198 | 374.6081 | 3771.926 | 647.6337 | 126.9847 | 838.1198 | 838.1198 | 25.39685 | 139.6832 | 57.14297 | 0 | 69.84144 | 7023.949 | 44.44451 | 12.69842 | 6.349208 | 31.74607 | 400.0056 | 0 | 0 | 0 | 0 | 0 | 4286.357 | 0
558.727 | 1428.643 | 2165.243 | 40616.39 | 13981.44 | 3752.874 | 27295.89 | 65744.59 | 4730.942 | 444.4514 | 203.176 | 279.3678 | 317.4638 | 2698.668 | 666.6822 | 406.355 | 57.14297 | 158.731 | 63.4922 | 95.23841 | 25.39685 | 12.69842 | 38.09529 | 6.349208 | 31.74607 | 19.04763 | 25.39685 | 1314.346 | 0 | 6.349208 | 0 | 0 | 0 | 0 | 4546.755 | 0
564.735 | 1206.4 | 6.349208 | 539.6927 | 32506.78 | 3409.931 | 27957.49 | 65215.18 | 2317.648 | 304.7652 | 253.9705 | 317.4638 | 692.0803 | 1676.289 | 552.3916 | 133.334 | 57.14297 | 152.3818 | 2419.252 | 69.84144 | 12.69842 | 6.349208 | 44.44451 | 12.69842 | 209.5253 | 25.39685 | 31.74607 | 12.69842 | 19.04763 | 0 | 0 | 0 | 0 | 0 | 1123.854 | 0