## DH3 Blue glaz run 2
Time in Seconds | Na23 | Mg25 | Al27 | Si29 | P31 | S34 | K39 | Ca43 | Sc45 | Ti47 | V51 | Cr53 | Mn55 | Fe57 | Co59 | Ni60 | Cu63 | Zn66 | Rb85 | Sr88 | Zr90 | Nb93 | Mo98 | Ag107 | Sn118 | Sb121 | Cs133 | Ba138 | La139 | Pr141 | Hf180 | Re187 | Au197 | Pb208 | Bi209
0 | 7125.586 | 120.6354 | 622.2358 | 41953.58 | 3041.594 | 27187.75 | 61784.11 | 895.2661 | 361.9093 | 190.4775 | 215.8746 | 298.4158 | 1530.241 | 780.9737 | 152.3818 | 76.19068 | 234.9226 | 57.14297 | 38.09529 | 6.349208 | 12.69842 | 2171.594 | 0 | 0 | 12.69842 | 0 | 0 | 0 | 6.349208 | 12.69842 | 0 | 0 | 12.69842 | 9984.44 | 577.7895
6.008 | 1800999.9 | 444052.9 | 75797853.9 | 8943715.0 | 28689.1 | 29770.67 | 60330397.4 | 580631.3 | 21718.08 | 124905.6 | 18450 | 1200.05 | 1418104.3 | 467068.1 | 93274.95 | 84075.25 | 202324.2 | 59036.02 | 684191.4 | 503099.2 | 60821.26 | 80524.72 | 11846.18 | 171.4296 | 25712.01 | 958.7623 | 16085.24 | 202691.3 | 90782.78 | 30305.13 | 996.8602 | 0 | 0 | 21222.1 | 368.2587
12.016 | 985303.2 | 398856.4 | 73227066.2 | 8787196.4 | 32468.6 | 30375.12 | 49419076.9 | 513458.1 | 20687.98 | 131427.2 | 10982 | 850.819 | 1684174.8 | 300408.3 | 74485.74 | 47940.62 | 163803.6 | 52521.77 | 590278.3 | 485745.6 | 61509.91 | 87192.26 | 7900.597 | 95.23841 | 16549.26 | 838.1198 | 15443.26 | 177528 | 100172.2 | 34645.13 | 1422.293 | 0 | 6.349208 | 17286.64 | 279.3678
18.024 | 1243676.9 | 418642.4 | 73052907.6 | 8398939.9 | 25667.48 | 30515.1 | 55375353.4 | 551451.4 | 17426.5 | 73490.13 | 12005.04 | 952.4127 | 1848612.4 | 322248 | 75538.87 | 52515.4 | 181527 | 54892.56 | 567952.4 | 477841.1 | 71971.32 | 74619.77 | 8008.593 | 342.8613 | 19384.57 | 787.3233 | 14305.57 | 152556.3 | 95230.64 | 33836.85 | 1333.396 | 6.349208 | 0 | 20446.37 | 323.8132
24.032 | 2469726.6 | 442697.5 | 65080823.5 | 8187178.5 | 30095.16 | 38343.45 | 46903715.5 | 547546.7 | 18030.42 | 64309.5 | 11960.56 | 825.4207 | 1912081.6 | 332842.3 | 84777.79 | 50348.89 | 166366.3 | 53700.74 | 503684.3 | 455765.7 | 66937.41 | 65668.04 | 8872.596 | 419.0538 | 17540.92 | 793.6728 | 12437.16 | 138413.3 | 79943.7 | 28396.45 | 1041.308 | 0 | 6.349208 | 19613.45 | 533.3433
30.039 | 1990748.4 | 425147.8 | 70953202.7 | 7993672.9 | 33747.75 | 30966.86 | 44341751.6 | 499739.8 | 16485.7 | 67645.49 | 12977.32 | 1028.608 | 1809788.9 | 349799 | 100344.8 | 55963.37 | 166308.5 | 50361.63 | 527815 | 446351.5 | 56683.66 | 69635.97 | 9444.391 | 279.3678 | 17401.07 | 800.0224 | 13638.25 | 147718.5 | 84362.65 | 26856.97 | 1022.259 | 0 | 0 | 18812.38 | 419.0538
36.047 | 869845.7 | 394477 | 74769424.7 | 8336486.5 | 60821.26 | 29204.42 | 53723246.8 | 548503 | 19015.82 | 70675.98 | 14140.33 | 984.1609 | 1787729.4 | 299221.8 | 108365 | 62951.09 | 197984.7 | 56855.77 | 634621.5 | 458950.9 | 60967.92 | 59335.67 | 8370.706 | 126.9847 | 17095.94 | 653.9832 | 14686.91 | 152216.2 | 85588.96 | 27690.3 | 1155.602 | 0 | 0 | 17267.57 | 368.2587
42.055 | 961378.2 | 368671.1 | 67479785.0 | 8271099.7 | 22799.13 | 29178.98 | 53600042.2 | 523264.8 | 17668.06 | 58328.36 | 12570.61 | 850.819 | 1756077.2 | 283392.8 | 121280.9 | 54822.45 | 179263.8 | 50202.34 | 565760 | 409578.9 | 59896.73 | 50259.68 | 7595.67 | 438.102 | 19066.68 | 577.7895 | 14763.18 | 134734 | 90706.1 | 29255.32 | 1003.21 | 57.14297 | 6.349208 | 16549.26 | 342.8613
48.063 | 964661.8 | 424336.9 | 69100757.8 | 8237800.0 | 34231.44 | 28714.54 | 56182319.2 | 513195 | 19422.72 | 62574.84 | 14051.35 | 895.2661 | 1898172.1 | 281132.9 | 198744.4 | 50195.97 | 179842.4 | 49877.4 | 597966.1 | 424323.8 | 61159.21 | 57187.25 | 7233.577 | 95.23841 | 17591.78 | 774.6242 | 14242.02 | 144152.2 | 101009.8 | 37725.94 | 1009.559 | 0 | 0 | 15958.11 | 317.4638
54.071 | 673464.4 | 368365 | 55302859.7 | 6324556.6 | 22595.63 | 29497.09 | 44852213.8 | 432212.3 | 18259.28 | 56568.92 | 12240.16 | 946.0631 | 3483583.9 | 259517 | 277106.2 | 38572.64 | 126942.5 | 38018.78 | 472388 | 373564.1 | 64194.7 | 60508.83 | 6579.292 | 133.334 | 13841.62 | 533.3433 | 11039.18 | 114379.9 | 66720.52 | 25139.56 | 939.7134 | 0 | 6.349208 | 13600.12 | 292.0665
60.078 | 1537121.2 | 300252.7 | 45404348.4 | 6335503.6 | 18621.65 | 28829.06 | 29891157.0 | 355186.7 | 13231.52 | 47214.4 | 11439.5 | 800.0224 | 6495677.5 | 273980.1 | 483105.9 | 39088.32 | 113125.5 | 32379.51 | 360068.6 | 272770 | 61478.03 | 43246.31 | 5416.9 | 215.8746 | 11274.29 | 596.8379 | 8643.884 | 114405.5 | 56364.94 | 19193.84 | 1060.357 | 0 | 0 | 10912.1 | 292.0665
66.086 | 789066.6 | 215357.1 | 34733556.9 | 3848511.7 | 17445.57 | 29255.32 | 20508738.5 | 250081 | 9914.55 | 35478.92 | 9463.451 | 806.372 | 9417784.7 | 249073.2 | 731538.8 | 35593.49 | 78871.09 | 24605.3 | 224344.7 | 214145.5 | 44023.28 | 34358.73 | 5181.892 | 126.9847 | 9546.046 | 393.6562 | 5181.892 | 139580.2 | 42303.81 | 15087.33 | 711.1288 | 0 | 6.349208 | 10765.96 | 260.3198
72.094 | 640872.4 | 199446.1 | 28512828.0 | 2958874.6 | 13244.23 | 29929.73 | 16939062.1 | 219328 | 11439.5 | 32544.97 | 11280.64 | 647.6337 | 12130307.7 | 242491.5 | 867985.1 | 45207.93 | 130075.2 | 20961.4 | 193414.8 | 188981.5 | 30858.69 | 29000.84 | 5340.681 | 146.0325 | 9901.843 | 577.7895 | 4248.251 | 167959.4 | 33232.26 | 13034.52 | 463.4996 | 0 | 0 | 7684.606 | 412.7044
78.102 | 494633.3 | 176898 | 29223684.6 | 2970886.8 | 13886.11 | 28523.69 | 16922140.1 | 204855.2 | 10594.4 | 37108.45 | 10816.79 | 660.3327 | 11501100.9 | 223506.3 | 793559.4 | 33359.54 | 75455.89 | 24160.1 | 223274.1 | 200933.4 | 32513.15 | 34155.07 | 4813.509 | 285.7171 | 8929.774 | 342.8613 | 4965.942 | 169449.8 | 34848.8 | 12437.16 | 495.2467 | 126.9847 | 0 | 7582.964 | 260.3198
84.11 | 1144163.5 | 206072.5 | 35761888.3 | 3756593.3 | 14877.58 | 28657.29 | 19646910.7 | 234583.4 | 9844.661 | 46080.55 | 38458.05 | 1200.05 | 9975068.7 | 216343.3 | 654006.8 | 30451.47 | 70663.22 | 23924.78 | 213829.7 | 223977.1 | 29624.34 | 37012.97 | 2800.274 | 190.4775 | 7824.364 | 539.6927 | 5131.08 | 128710.6 | 37706.84 | 13523.86 | 533.3433 | 0 | 0 | 12113.07 | 469.849
90.118 | 1209384.0 | 219353.8 | 31403161.9 | 2515637.5 | 16206.01 | 27989.3 | 19669590.9 | 268790.8 | 11242.52 | 56141.85 | 11528.46 | 685.7307 | 4656937.4 | 247742.4 | 298735.6 | 31202.29 | 83953.9 | 28460.07 | 337671.1 | 285193.2 | 42361.13 | 53834.58 | 10276.71 | 1219.1 | 27607.6 | 1327.046 | 11623.77 | 143408.3 | 83168.38 | 28523.69 | 990.5105 | 0 | 12.69842 | 20827.87 | 260.3198
96.125 | 609743.8 | 335246.8 | 65852989.5 | 6509114.5 | 20662.55 | 28631.84 | 36689116.2 | 471594.1 | 16021.68 | 86355.46 | 15176.31 | 685.7307 | 1542403.7 | 199034.1 | 64539.11 | 15443.26 | 124585.3 | 36751.98 | 436917.3 | 384900.4 | 52872.26 | 56007.99 | 3549.647 | 101.5877 | 9164.844 | 393.6562 | 10302.13 | 134490.4 | 79477.61 | 25775.61 | 958.7623 | 0 | 12.69842 | 10765.96 | 12.69842
102.133 | 636744.7 | 322423.3 | 59972194.3 | 6319623.9 | 18430.93 | 29382.57 | 37669330.5 | 437002.3 | 15182.67 | 64468.95 | 7227.225 | 939.7134 | 1523336.8 | 197321.7 | 53184.53 | 12538.83 | 121761.1 | 33104.98 | 458931.3 | 366267.6 | 62491.94 | 57818.35 | 3371.826 | 120.6354 | 10410.14 | 400.0056 | 10873.98 | 120883.9 | 92859.55 | 32583.15 | 1193.701 | 38.09529 | 0 | 9666.762 | 19.04763
108.141 | 522455 | 356664.1 | 57855266.0 | 5793579.9 | 19746.97 | 28154.7 | 36935877.9 | 450314.3 | 15328.85 | 49858.28 | 6871.493 | 685.7307 | 1670973.4 | 215260.5 | 54650.37 | 12430.8 | 114635.9 | 32144.06 | 442789.2 | 387104.8 | 64851.63 | 56766.53 | 2882.831 | 107.9369 | 8917.068 | 419.0538 | 10340.25 | 118803.1 | 87696.92 | 31005.04 | 1092.105 | 0 | 12.69842 | 9514.278 | 31.74607
114.149 | 732761 | 382181.2 | 64289167.0 | 6887489.2 | 19435.43 | 29115.35 | 30910587.4 | 418086.8 | 13727.23 | 45055.06 | 6979.482 | 850.819 | 1825281.9 | 218464.1 | 62230.49 | 14470.82 | 120589.4 | 31265.92 | 349708 | 336553.1 | 44188.87 | 54663.11 | 3257.514 | 57.14297 | 8497.765 | 241.2719 | 7811.659 | 99699.07 | 65400.15 | 21985.16 | 939.7134 | 0 | 0 | 7887.891 | 38.09529
120.157 | 479619.9 | 355512.1 | 51615226.0 | 5143333.8 | 25769.25 | 28046.55 | 28672155.1 | 432696.4 | 14540.73 | 49909.25 | 7316.159 | 736.5269 | 1569484.2 | 177920.1 | 63633.47 | 13320.49 | 119545.7 | 30553.27 | 347886.5 | 349890.1 | 52649.22 | 52642.85 | 3409.931 | 50.79374 | 8040.357 | 304.7652 | 9399.917 | 116152.8 | 70165.54 | 23937.5 | 888.9165 | 38.09529 | 0 | 7995.888 | 171.4296
126.164 | 510543.7 | 337086.1 | 58574669.0 | 5891758.4 | 20255.62 | 28542.77 | 33615397.4 | 401839.9 | 14305.57 | 46577.39 | 7424.151 | 641.2842 | 1773234.2 | 180999.7 | 78737.02 | 13072.65 | 124611 | 33327.72 | 448715.9 | 376809.6 | 58902.13 | 46424.52 | 2393.851 | 146.0325 | 7792.601 | 279.3678 | 9939.965 | 118739 | 79490.38 | 29516.17 | 1079.406 | 444.4514 | 0 | 7722.722 | 31.74607
132.172 | 483027.1 | 320845.5 | 50299560.7 | 4922116.7 | 16765.39 | 28339.19 | 26930469.6 | 385839.5 | 14013.22 | 39865.07 | 6693.631 | 647.6337 | 1387497.3 | 183623.4 | 85684.77 | 10899.39 | 99002.18 | 25686.56 | 312491.9 | 323157 | 48743.33 | 42851.47 | 2451.004 | 393.6562 | 7589.317 | 273.0185 | 7913.302 | 106132.5 | 77830.49 | 25502.11 | 698.4298 | 0 | 0 | 7525.791 | 6.349208
138.18 | 459560.6 | 312219.4 | 59829791.4 | 5474184.3 | 17909.63 | 27970.21 | 2000000000 | 383557 | 15150.89 | 48291.01 | 8383.412 | 806.372 | 1876422.3 | 192591.1 | 143183.8 | 11674.61 | 102966.6 | 26411.69 | 348946.8 | 349213.5 | 49902.88 | 50629.24 | 2476.405 | 69.84144 | 9482.511 | 247.6212 | 12754.9 | 110073.2 | 65731.83 | 25247.69 | 857.1686 | 0 | 0 | 7640.138 | 25.39685
144.188 | 464366.2 | 324637.7 | 53066786.5 | 5727603.2 | 37426.74 | 29382.57 | 30652007.1 | 393798.4 | 15570.39 | 47660.32 | 7004.892 | 819.0711 | 3661775.0 | 183475.5 | 276141.8 | 12513.41 | 93926.81 | 26946.02 | 389844.5 | 352473.1 | 60196.4 | 48227.3 | 2851.078 | 1365.145 | 7366.978 | 234.9226 | 7849.775 | 98305.33 | 63678.11 | 24217.33 | 1009.559 | 19.04763 | 0 | 6649.166 | 19.04763
150.196 | 409128.2 | 274387.8 | 42643956.5 | 4806567.3 | 15722.93 | 30056.98 | 23537516.8 | 313595.1 | 11903.37 | 38216.13 | 7862.481 | 806.372 | 7760170.6 | 155136.2 | 503388.5 | 17515.49 | 67422.22 | 24096.5 | 252032.3 | 243750.8 | 47443.73 | 37305.79 | 6757.153 | 76.19068 | 6064.779 | 317.4638 | 6083.835 | 113234.3 | 51240.94 | 17210.36 | 927.0142 | 0 | 0 | 5651.911 | 44.44451
156.204 | 233202.3 | 217619.6 | 31609549.1 | 3327826.5 | 14254.73 | 28345.55 | 16972133.8 | 234880.2 | 10155.99 | 37331.25 | 9971.733 | 673.0317 | 11180723.7 | 143966.2 | 817011.7 | 20554.46 | 59718.21 | 21419.22 | 207779.5 | 213610.6 | 36605.57 | 33805.03 | 3111.45 | 38.09529 | 4216.495 | 203.176 | 4229.197 | 149052.9 | 44615.59 | 16085.24 | 730.1774 | 0 | 0 | 6293.449 | 69.84144
162.211 | 254895.2 | 208430.1 | 32745119.0 | 2827199.7 | 14413.62 | 29955.18 | 17252571.5 | 230543.8 | 11572.94 | 34059.6 | 12691.35 | 647.6337 | 13163554.1 | 141029.2 | 891583.5 | 21635.42 | 50986.06 | 21743.52 | 191651.6 | 203534.9 | 32945.88 | 32474.97 | 3270.216 | 57.14297 | 4508.648 | 196.8268 | 4324.464 | 196298.2 | 39833.23 | 13771.71 | 552.3916 | 0 | 0 | 5670.967 | 69.84144
168.219 | 237784.8 | 194547.5 | 33393361.3 | 3006611.9 | 12545.19 | 30088.8 | 16839813.5 | 236635.8 | 10715.13 | 35854.46 | 9164.844 | 539.6927 | 11554628.1 | 127217.9 | 752430.7 | 19066.68 | 47335.44 | 20281.05 | 175760.3 | 200064.2 | 31755.89 | 32608.6 | 2209.695 | 495.2467 | 14362.77 | 177.7789 | 4038.666 | 153628 | 39419.39 | 13657.32 | 685.7307 | 0 | 6.349208 | 5505.823 | 63.4922
174.227 | 211522.7 | 172431.2 | 29714094.7 | 2740836.8 | 10943.87 | 28479.15 | 14614777.8 | 204159.6 | 8053.063 | 33359.54 | 4896.077 | 565.0905 | 7603921.5 | 118918.3 | 519644.1 | 16600.12 | 42692.27 | 17826.99 | 154558.6 | 169957.4 | 27938.4 | 30667.8 | 1479.442 | 19.04763 | 4286.357 | 114.2862 | 4006.911 | 95703.63 | 36115.44 | 12062.23 | 533.3433 | 0 | 0 | 5092.971 | 38.09529
180.235 | 867657.3 | 412865.2 | 64082959.3 | 6686527.3 | 38044.24 | 29166.25 | 39492553.7 | 436498.4 | 16085.24 | 68092.05 | 11630.13 | 806.372 | 4088158.4 | 212096.2 | 218780 | 21743.52 | 85403.73 | 21444.65 | 246166.3 | 277326.3 | 37579.52 | 44086.97 | 2889.181 | 82.53992 | 7500.381 | 279.3678 | 7214.52 | 112453.6 | 66809.83 | 19657.96 | 622.2358 | 6.349208 | 6.349208 | 25037.79 | 165.0803
186.243 | 478838.8 | 258741.2 | 49300864.7 | 4823561.3 | 16072.53 | 28472.79 | 28135688.8 | 365974.6 | 11782.63 | 50578.27 | 5778.946 | 679.3812 | 1449020.4 | 183269.7 | 46379.93 | 9069.545 | 87639.43 | 25864.66 | 319774.3 | 313218.7 | 49303.98 | 50176.85 | 2304.948 | 469.849 | 15004.7 | 260.3198 | 9870.075 | 115154.3 | 82631.94 | 25355.82 | 990.5105 | 0 | 0 | 6585.645 | 6.349208
192.25 | 439528.9 | 310791.9 | 48057028.8 | 5237169.6 | 17782.49 | 29318.94 | 26734070.8 | 376040.5 | 12742.19 | 49023.65 | 5886.927 | 742.8765 | 1697950.7 | 189367.5 | 50750.3 | 9641.348 | 97397.56 | 26488.03 | 342365 | 308657.5 | 52859.52 | 44978.63 | 1746.138 | 107.9369 | 6407.786 | 215.8746 | 8821.771 | 95371.26 | 92821.21 | 29089.91 | 895.2661 | 0 | 6.349208 | 6617.405 | 0
198.258 | 402799.7 | 279145.3 | 48056653.6 | 4984471.8 | 15621.23 | 29019.92 | 29052714.4 | 361227.4 | 12545.19 | 40692.79 | 5264.462 | 723.8279 | 1726854.0 | 182639.5 | 49915.62 | 8986.953 | 84630.9 | 24121.94 | 317658 | 309332.2 | 45539.13 | 41144.88 | 1638.189 | 38.09529 | 6160.058 | 165.0803 | 8065.768 | 93466.67 | 65170.54 | 21400.14 | 831.7702 | 0 | 0 | 5639.208 | 12.69842
204.266 | 403413.5 | 241774.8 | 42459865.1 | 3696975.0 | 12640.51 | 27925.68 | 18626624.3 | 305472.7 | 10600.76 | 34899.72 | 4381.624 | 558.7411 | 1362973.2 | 149713.7 | 40546.35 | 7335.216 | 74460.21 | 21578.19 | 217742.1 | 241903.9 | 31405.91 | 32124.97 | 1574.69 | 44.44451 | 4997.699 | 419.0538 | 6452.25 | 74294.27 | 50145 | 17178.58 | 774.6242 | 0 | 0 | 5315.274 | 12.69842
210.274 | 435772 | 311434.3 | 47888317.8 | 5175043.9 | 15996.25 | 28167.42 | 28074296.4 | 383909.2 | 12901.06 | 47622.1 | 13778.07 | 806.372 | 1307660.7 | 184015.7 | 56288.45 | 9380.857 | 94533.97 | 25336.73 | 320365 | 322832.4 | 48074.41 | 45233.4 | 2006.49 | 317.4638 | 6331.562 | 253.9705 | 7887.891 | 100082.7 | 66350.55 | 20560.82 | 844.4694 | 0 | 6.349208 | 6579.292 | 95.23841
216.282 | 365557.7 | 241832.9 | 42743627.1 | 4407347.4 | 15373.35 | 28510.96 | 20740559.3 | 332244.5 | 12157.55 | 36522.82 | 4749.996 | 679.3812 | 1614263.7 | 158429.2 | 63040.37 | 7811.659 | 78290.13 | 19524.44 | 222319.7 | 260997.5 | 48380.2 | 34148.7 | 1454.042 | 76.19068 | 5385.142 | 177.7789 | 6102.891 | 78353.97 | 53586.03 | 17960.49 | 838.1198 | 0 | 0 | 5340.681 | 19.04763
222.29 | 333726.1 | 287045.6 | 44119036.1 | 4741557.5 | 15360.63 | 28574.58 | 23263122.5 | 339517.3 | 12271.94 | 34403.28 | 5334.329 | 666.6822 | 1492717.4 | 169520.5 | 81891.19 | 7150.996 | 78960.47 | 19950.43 | 269405.4 | 250501 | 42418.44 | 32716.79 | 1422.293 | 69.84144 | 5480.416 | 158.731 | 6503.067 | 79701.08 | 54593 | 18011.35 | 787.3233 | 0 | 0 | 5207.298 | 12.69842
228.297 | 901405.4 | 223712.7 | 38207871.6 | 3487557.0 | 11738.15 | 28421.9 | 17572628.2 | 284565 | 10791.38 | 32627.69 | 4629.321 | 501.5961 | 1615529.6 | 127711.2 | 89907.43 | 5772.595 | 57359.37 | 15011.06 | 192340.1 | 204030.8 | 32360.42 | 27219.56 | 1085.756 | 82.53992 | 3924.348 | 95.23841 | 4883.374 | 64800.6 | 46112.4 | 15653.02 | 615.8863 | 0 | 0 | 3454.386 | 19.04763
234.305 | 271987 | 222422.9 | 40607909.6 | 3760313.3 | 12265.58 | 27664.86 | 16831235.0 | 288250.5 | 11782.63 | 31615.9 | 4946.888 | 641.2842 | 3981243.7 | 148122.7 | 271954.6 | 7589.317 | 62938.34 | 17737.99 | 231150.3 | 252155.1 | 45653.79 | 32080.42 | 1904.889 | 146.0325 | 4908.78 | 247.6212 | 5664.615 | 81322.88 | 56728.28 | 18964.96 | 825.4207 | 0 | 0 | 4368.922 | 6.349208
240.313 | 252497.6 | 244022 | 33715223.6 | 3310406.4 | 20427.29 | 28154.7 | 15882363.2 | 262213.1 | 9749.357 | 31673.17 | 6458.603 | 666.6822 | 7873531.6 | 141029.2 | 564023.5 | 10200.47 | 60572.59 | 19467.22 | 193504.9 | 214332.4 | 43456.47 | 32366.78 | 2603.412 | 57.14297 | 5118.377 | 196.8268 | 5366.087 | 107258.3 | 51425.73 | 16396.71 | 736.5269 | 6.349208 | 0 | 4654.726 | 6.349208
246.321 | 214390.4 | 230053.4 | 31404939.7 | 3085666.0 | 13542.92 | 28835.42 | 15645707.6 | 245552.7 | 9755.711 | 34053.24 | 8853.536 | 634.9347 | 11425614.2 | 132298.7 | 853196.4 | 10638.88 | 53318.36 | 18170.28 | 178350.9 | 220520.7 | 35319.8 | 30896.87 | 2527.208 | 19.04763 | 4203.793 | 228.5733 | 6388.73 | 170599.9 | 45551.87 | 15411.48 | 603.1873 | 0 | 6.349208 | 4908.78 | 25.39685
252.329 | 216130.6 | 227795.5 | 33528767.3 | 3120342.3 | 39903.27 | 28797.25 | 15066835.8 | 218025.7 | 11928.79 | 29007.2 | 10943.87 | 507.9455 | 12899743.9 | 120531.7 | 886979.6 | 11636.48 | 52655.59 | 17242.14 | 160207.6 | 183276.1 | 31164.11 | 27308.62 | 2127.142 | 57.14297 | 4057.719 | 209.5253 | 3867.19 | 187070.8 | 39285.69 | 14267.44 | 539.6927 | 0 | 6.349208 | 4362.571 | 526.9938
258.336 | 212154.2 | 181713.5 | 28730550.7 | 2621501.8 | 11712.74 | 28485.51 | 14855932.5 | 206175.5 | 9133.077 | 30655.08 | 8046.71 | 507.9455 | 11249467.1 | 110182 | 703995.9 | 9463.451 | 46908.63 | 16326.78 | 186459.8 | 211896.4 | 34015.05 | 29185.34 | 1282.597 | 57.14297 | 3448.035 | 171.4296 | 4089.474 | 144472.9 | 35739.89 | 13091.71 | 558.7411 | 0 | 0 | 4273.655 | 25.39685
264.344 | 208327.1 | 190358.3 | 31940561.3 | 2896290.1 | 11388.66 | 28351.92 | 15930040.1 | 206478.3 | 8739.18 | 36261.84 | 5150.135 | 584.1389 | 8776331.6 | 124815.9 | 579435 | 13936.95 | 50087.65 | 25298.57 | 189110.1 | 206935.6 | 32220.42 | 36096.34 | 1847.739 | 31.74607 | 3987.858 | 209.5253 | 5137.432 | 108691.3 | 41813.48 | 15735.65 | 647.6337 | 12.69842 | 0 | 5124.729 | 126.9847
270.352 | 391651.6 | 263209 | 48883311.5 | 4364624.8 | 17725.28 | 29414.38 | 23636597.5 | 304707.4 | 10982 | 52311.48 | 8319.882 | 609.5368 | 6608933.7 | 237345.9 | 769588.8 | 24166.46 | 187868.5 | 66069.89 | 463415.5 | 410781 | 57525.11 | 59214.53 | 3454.386 | 158.731 | 10321.19 | 342.8613 | 9774.772 | 136579.9 | 69163.85 | 21908.85 | 438.102 | 6.349208 | 0 | 6204.522 | 12.69842
276.36 | 364776.2 | 232569.9 | 45693182.8 | 4369262.5 | 19047.61 | 29070.82 | 27626939.0 | 328262 | 12621.45 | 44844.88 | 5353.384 | 628.5853 | 1784847.9 | 158859.3 | 61452.53 | 7049.358 | 77626.21 | 20211.11 | 277604.6 | 266779.1 | 41157.62 | 41539.67 | 1187.351 | 126.9847 | 5626.505 | 317.4638 | 6757.153 | 94987.76 | 73145.51 | 28097.45 | 888.9165 | 0 | 19.04763 | 5709.077 | 25.39685
282.368 | 408305.1 | 276096.5 | 48882186.1 | 5158164.6 | 20955.04 | 28600.03 | 28767458.6 | 350150.3 | 11515.75 | 40972.96 | 5213.65 | 704.7793 | 1749662.0 | 171428.8 | 66197.46 | 8701.062 | 92322.76 | 24179.17 | 325897.6 | 289196.3 | 48545.84 | 40145.22 | 1301.647 | 539.6927 | 5639.208 | 234.9226 | 8002.241 | 108185.9 | 79228.62 | 26926.94 | 1054.007 | 0 | 0 | 5289.868 | 19.04763
288.375 | 307243.4 | 220346.7 | 41779589.9 | 4008930.6 | 13326.85 | 28873.59 | 20008550.4 | 269761.3 | 10499.09 | 34275.99 | 4845.266 | 673.0317 | 1475335.1 | 153024.7 | 56333.07 | 7322.511 | 74153.86 | 23912.06 | 244487 | 269774.2 | 46125.14 | 33276.81 | 3689.365 | 1320.696 | 4870.671 | 184.1282 | 6871.493 | 80377.87 | 51986.48 | 17432.85 | 615.8863 | 0 | 6.349208 | 4597.565 | 12.69842
294.383 | 398216.7 | 251728.6 | 42968868.7 | 4258694.9 | 13803.49 | 29586.16 | 21765764.5 | 308106.1 | 10600.76 | 40062.45 | 4826.212 | 565.0905 | 1428446.4 | 183430.4 | 59922.24 | 7519.439 | 71058.83 | 21800.75 | 246211.5 | 268997.9 | 41425.05 | 42896.05 | 1460.392 | 82.53992 | 5245.407 | 495.2467 | 6839.732 | 88572.14 | 59616.2 | 19314.64 | 717.4783 | 0 | 0 | 5912.334 | 2336.699
300.391 | 323001.2 | 241568.2 | 43480449.3 | 3957358.6 | 13917.89 | 27524.9 | 21836138.4 | 307463.9 | 12195.68 | 36089.97 | 5416.9 | 641.2842 | 1762745.8 | 159488.5 | 61146.45 | 8122.944 | 76592.07 | 19384.57 | 247535.7 | 268739.1 | 55313.23 | 42494.86 | 1428.643 | 69.84144 | 7519.439 | 196.8268 | 6001.26 | 78737.02 | 54542.02 | 17992.28 | 901.6158 | 0 | 0 | 4984.997 | 12.69842
306.399 | 375154.1 | 234673.7 | 40629536.7 | 3781813.9 | 13917.89 | 28790.89 | 20246851.1 | 302152.4 | 11045.54 | 36541.91 | 4794.455 | 615.8863 | 1751606.8 | 150130.8 | 62185.85 | 7436.856 | 62013.67 | 18697.94 | 196542.8 | 258566.6 | 39222.02 | 31889.52 | 1073.056 | 63.4922 | 4311.762 | 171.4296 | 5327.977 | 78571.03 | 54593 | 17763.42 | 825.4207 | 0 | 0 | 4991.348 | 6.349208
312.407 | 298405 | 239973.4 | 40400674.3 | 4197028.2 | 14045 | 27620.33 | 19209760.2 | 308988.4 | 10835.85 | 33200.44 | 4705.537 | 742.8765 | 1701934.8 | 165351.4 | 93945.99 | 8358 | 70471.8 | 19537.16 | 232356.9 | 246754.1 | 39266.59 | 31940.43 | 1181.001 | 44.44451 | 4362.571 | 152.3818 | 6401.434 | 74868.69 | 49711.74 | 18335.57 | 939.7134 | 247.6212 | 0 | 4686.483 | 6.349208
318.415 | 321540.2 | 205673.1 | 41361808.3 | 3524789.8 | 11140.85 | 27563.07 | 14659768.7 | 256077.9 | 10098.81 | 30521.46 | 4248.251 | 520.6444 | 2097938.3 | 131196.5 | 142061.6 | 6642.814 | 52993.35 | 15150.89 | 193067.3 | 225512 | 33722.29 | 26914.22 | 1085.756 | 50.79374 | 3498.841 | 1936.639 | 4991.348 | 63505.92 | 43959.6 | 13746.29 | 520.6444 | 0 | 0 | 3111.45 | 6.349208
324.422 | 214719.1 | 184562.3 | 33074500.2 | 2852682.6 | 11223.45 | 27633.05 | 12814688.0 | 233557.2 | 8732.827 | 25063.24 | 3956.103 | 634.9347 | 3500809.0 | 124309.9 | 237513.7 | 5715.429 | 43163.52 | 14083.13 | 148674.4 | 184465.9 | 34880.63 | 25387.62 | 1231.799 | 38.09529 | 3219.41 | 209.5253 | 10308.48 | 60859.52 | 44437.26 | 14477.17 | 800.0224 | 0 | 0 | 3079.697 | 6.349208
330.43 | 190615.7 | 189817.8 | 27564546.3 | 2531222.1 | 11306.06 | 28402.81 | 12506349.1 | 218967 | 8300.824 | 25349.46 | 5054.862 | 692.0803 | 6909849.6 | 126513.3 | 503395 | 6795.267 | 43157.15 | 15169.95 | 143876.4 | 175972.4 | 29134.44 | 27334.06 | 1530.241 | 57.14297 | 3676.664 | 1898.539 | 3238.462 | 90233.28 | 40845.61 | 13606.48 | 565.0905 | 0 | 0 | 3975.156 | 12.69842
336.438 | 258818.7 | 211967.3 | 31782370.3 | 3340510.5 | 12761.25 | 28981.75 | 15227627.9 | 265000.4 | 9781.125 | 31450.45 | 9037.779 | 590.4884 | 11940307.0 | 151260.1 | 868787.3 | 9628.641 | 54981.79 | 18450 | 156715.2 | 207592.7 | 37203.94 | 33232.26 | 2082.691 | 50.79374 | 4502.297 | 107.9369 | 4133.931 | 170548.5 | 47857.81 | 14489.88 | 660.3327 | 0 | 0 | 4394.327 | 31.74607
342.446 | 201371.2 | 207612 | 29259762.4 | 2999729.1 | 11522.11 | 28141.98 | 14042285.2 | 249602.9 | 10873.98 | 34237.8 | 10861.27 | 711.1288 | 12187660.8 | 134105.9 | 946685.3 | 7798.954 | 57926.73 | 15055.55 | 166058 | 184986.8 | 35835.37 | 26717.02 | 1962.039 | 38.09529 | 3867.19 | 1638.189 | 4210.144 | 156939.9 | 38859.13 | 13523.86 | 666.6822 | 0 | 6.349208 | 3898.945 | 12.69842
348.454 | 190062.3 | 179115.9 | 27066176.8 | 2873494.9 | 10619.82 | 28154.7 | 13738294.4 | 200025.5 | 7710.016 | 30903.23 | 5880.575 | 463.4996 | 10486232.6 | 122619.2 | 707309.2 | 6954.073 | 46621.98 | 14928.43 | 172598.3 | 170355.7 | 36070.88 | 26087.29 | 952.4127 | 19.04763 | 3149.553 | 107.9369 | 4495.945 | 129959.9 | 37369.45 | 12570.61 | 590.4884 | 0 | 0 | 3816.383 | 6.349208
354.461 | 238527.2 | 236629.4 | 34035210.1 | 3463188.6 | 11750.86 | 28351.92 | 17269678.2 | 297549.3 | 11534.81 | 47131.59 | 5416.9 | 520.6444 | 9314521.2 | 142696.4 | 558584.2 | 14419.97 | 57964.98 | 27155.94 | 272213.5 | 241710.2 | 38203.4 | 40151.58 | 2825.676 | 222.224 | 14814.03 | 882.5669 | 11128.14 | 151093.2 | 66816.21 | 22671.94 | 1142.903 | 0 | 0 | 8154.708 | 25.39685
360.469 | 450530.4 | 265957.6 | 39746054.7 | 3893823.6 | 19759.69 | 28695.46 | 24696939.3 | 309150.6 | 12621.45 | 44220.72 | 6090.187 | 615.8863 | 1919293.0 | 162814.6 | 97653.26 | 7189.11 | 75079.31 | 20478.16 | 298061.4 | 270621.8 | 41106.68 | 40941.12 | 1542.94 | 44.44451 | 5143.783 | 273.0185 | 7290.749 | 120275.6 | 63136.03 | 22805.49 | 577.7895 | 0 | 6.349208 | 4794.455 | 0
366.477 | 408011.2 | 254992.1 | 42159776.8 | 4354153.1 | 20777 | 30203.32 | 23075335.8 | 314970.9 | 11782.63 | 38897.33 | 4730.942 | 1701.689 | 1645053.4 | 146050.7 | 67811.36 | 6636.462 | 70222.96 | 18443.64 | 250972.7 | 269185.5 | 42622.22 | 35886.29 | 1041.308 | 158.731 | 4622.97 | 222.224 | 6630.11 | 83526.01 | 69980.51 | 25101.4 | 869.8678 | 139.6832 | 0 | 5270.813 | 19.04763
372.485 | 272459.4 | 209518.9 | 34548193.4 | 3841088.1 | 19657.96 | 28122.89 | 21957613.8 | 288619.7 | 10854.92 | 36796.53 | 5004.051 | 546.0422 | 1697532.4 | 141587.1 | 89377.13 | 9171.197 | 75551.64 | 20681.63 | 295565.9 | 261366.1 | 48781.56 | 31323.19 | 1257.198 | 69.84144 | 4718.239 | 209.5253 | 8326.235 | 79100.93 | 58360.23 | 19212.91 | 685.7307 | 12.69842 | 0 | 5131.08 | 12.69842
378.493 | 340713.5 | 231595.5 | 39065029.2 | 3702628.7 | 87236.98 | 42214.66 | 21173143.5 | 296719.7 | 10683.36 | 35504.38 | 4870.671 | 571.44 | 1854200.8 | 147680 | 81207.94 | 7741.78 | 72443.54 | 24694.34 | 269793.6 | 247994.3 | 43647.53 | 36306.39 | 1542.94 | 95.23841 | 4673.78 | 146.0325 | 5702.725 | 73994.31 | 48654.14 | 17426.5 | 749.226 | 0 | 0 | 4622.97 | 12.69842
384.501 | 372612.7 | 251728.6 | 46765420.8 | 4209908.9 | 21915.21 | 28161.06 | 22728183.9 | 327105.7 | 12920.13 | 48418.42 | 5448.658 | 1968.39 | 1765943.8 | 201809.1 | 75921.84 | 10117.87 | 81195.17 | 24300.01 | 259704.4 | 274245.4 | 63518.68 | 47144.33 | 4000.56 | 50.79374 | 4540.404 | 215.8746 | 6293.449 | 85173.79 | 56983.26 | 18806.02 | 1022.259 | 0 | 0 | 5690.022 | 12.69842
390.508 | 310986.6 | 225853.9 | 37991160.2 | 3341346.3 | 11769.93 | 28358.28 | 20360604.3 | 289792.3 | 11808.05 | 38413.48 | 4578.511 | 584.1389 | 1539099.5 | 148822 | 76432.49 | 9088.604 | 72603.07 | 21997.88 | 235680.6 | 255283 | 51636.01 | 36510.09 | 774.6242 | 69.84144 | 4045.017 | 196.8268 | 6045.723 | 81878.42 | 55185.75 | 17807.92 | 800.0224 | 0 | 6.349208 | 5207.298 | 12.69842
396.516 | 254979.2 | 233634.7 | 39078746.0 | 3847675.9 | 13142.55 | 28097.45 | 18682124.2 | 266953.7 | 10098.81 | 32354.06 | 3867.19 | 628.5853 | 1641838.9 | 147333.6 | 72558.4 | 6306.153 | 62045.56 | 19912.28 | 206001.6 | 215080 | 35224.33 | 30667.8 | 850.819 | 50.79374 | 7233.577 | 196.8268 | 5975.853 | 79017.93 | 46137.88 | 16879.81 | 596.8379 | 0 | 0 | 4076.772 | 0
402.524 | 259387.7 | 227937.4 | 34385712.8 | 3304605.2 | 11776.28 | 27734.83 | 15392801.6 | 225602.3 | 8802.711 | 26176.34 | 3841.786 | 558.7411 | 1832381.2 | 135548 | 91881.83 | 7227.225 | 57658.98 | 15265.29 | 173099.5 | 191021 | 29707.05 | 26227.23 | 4927.834 | 25.39685 | 3505.192 | 215.8746 | 5118.377 | 69259.55 | 44227.09 | 15646.66 | 730.1774 | 0 | 6.349208 | 3251.164 | 0
408.532 | 230266.4 | 169385.6 | 32821450.0 | 2648475.9 | 17108.65 | 27404.04 | 13314607.6 | 239605.4 | 9959.026 | 24484.46 | 4000.56 | 488.8973 | 2335002.4 | 112677.5 | 140670.1 | 4915.131 | 41475.99 | 12335.48 | 132952.3 | 178653 | 29261.68 | 21826.18 | 768.2746 | 38.09529 | 3054.295 | 126.9847 | 4013.262 | 58226.36 | 40928.39 | 13720.87 | 628.5853 | 0 | 0 | 2997.14 | 6.349208
414.54 | 207251.3 | 167965.8 | 27639393.0 | 2403005.1 | 10931.16 | 27613.96 | 12073378.8 | 202704.2 | 8751.886 | 26685.22 | 4521.35 | 488.8973 | 4160832.4 | 104770.1 | 264955.1 | 4635.673 | 41635.19 | 13708.16 | 142779.8 | 193286.1 | 32494.06 | 24821.55 | 1034.958 | 1123.854 | 2971.738 | 139.6832 | 4140.282 | 75519.72 | 38082.44 | 12157.55 | 463.4996 | 6.349208 | 0 | 2812.975 | 0
420.547 | 207676.4 | 194541.1 | 30618355.7 | 3183467.6 | 12208.39 | 30203.32 | 13244065.8 | 218973.4 | 8656.59 | 37159.38 | 5893.279 | 634.9347 | 8159912.7 | 128537.6 | 600176.6 | 6102.891 | 46220.68 | 16784.46 | 169237.8 | 215647.2 | 33232.26 | 33034.98 | 2558.959 | 482.5478 | 3422.632 | 126.9847 | 3962.454 | 118239.7 | 38757.27 | 14203.88 | 628.5853 | 0 | 6.349208 | 3949.752 | 6.349208
426.555 | 229311.5 | 201416.3 | 30877408.0 | 3103544.9 | 12805.74 | 29528.9 | 14759756.0 | 260706.6 | 10016.21 | 32347.69 | 9654.055 | 546.0422 | 12072622.7 | 149694.5 | 905059.2 | 6954.073 | 56945.02 | 18291.07 | 202053.8 | 210678.6 | 32589.51 | 32436.78 | 1650.889 | 571.44 | 4025.964 | 152.3818 | 4267.304 | 170413.6 | 43055.26 | 13612.83 | 666.6822 | 0 | 0 | 4451.487 | 25.39685
432.563 | 201738.3 | 190255.3 | 29516873.8 | 2968903.9 | 11261.58 | 29134.44 | 16122745.6 | 231853.6 | 9209.317 | 31075.03 | 9063.191 | 634.9347 | 11753468.4 | 128140.4 | 934370 | 7150.996 | 54707.73 | 16282.29 | 189952.9 | 192790.6 | 40934.75 | 30120.61 | 1403.244 | 19.04763 | 3917.998 | 152.3818 | 4705.537 | 168242 | 41660.66 | 12926.48 | 647.6337 | 25.39685 | 0 | 3676.664 | 57.14297
438.571 | 238720.9 | 192861.4 | 30649230.6 | 2989880.1 | 11128.14 | 26920.58 | 15934270.6 | 228582.5 | 8904.362 | 35790.81 | 5486.768 | 1282.597 | 12118288.5 | 152190.5 | 748833 | 6274.393 | 44934.05 | 15290.72 | 173568.7 | 201519.3 | 36331.86 | 34766.06 | 1092.105 | 38.09529 | 3956.103 | 171.4296 | 5429.603 | 116383.3 | 42329.29 | 14184.82 | 673.0317 | 0 | 0 | 4553.106 | 126.9847
444.579 | 212379.7 | 164041.2 | 26608582.5 | 2487221.3 | 9361.797 | 29051.73 | 13828175.5 | 208307.7 | 7455.913 | 32074.06 | 4222.846 | 768.2746 | 6630893.2 | 102621.2 | 412518.9 | 8694.709 | 36459.16 | 12875.64 | 161472.5 | 155341.6 | 24408.14 | 26468.94 | 1200.05 | 165.0803 | 11051.89 | 190.4775 | 4559.458 | 68895.89 | 31774.98 | 8885.302 | 361.9093 | 0 | 0 | 1796.938 | 19.04763
450.587 | 1288.947 | 44.44451 | 17935.06 | 12646.87 | 3454.386 | 28301.02 | 67632.73 | 1073.056 | 298.4158 | 203.176 | 234.9226 | 266.6692 | 3111.45 | 730.1774 | 114.2862 | 88.88917 | 228.5733 | 31.74607 | 603.1873 | 63.4922 | 12.69842 | 25.39685 | 12.69842 | 12.69842 | 6.349208 | 38.09529 | 25.39685 | 0 | 0 | 12.69842 | 12.69842 | 0 | 0 | 0 | 0
456.594 | 18564.44 | 704.7793 | 44118.82 | 15163.6 | 4737.293 | 26767.91 | 82836.3 | 1231.799 | 831.7702 | 279.3678 | 9247.437 | 387.3068 | 1847.739 | 755.5755 | 1123.854 | 57.14297 | 196.8268 | 215.8746 | 260.3198 | 31.74607 | 95.23841 | 69.84144 | 6.349208 | 12.69842 | 679.3812 | 25.39685 | 3708.418 | 50.79374 | 0 | 0 | 19.04763 | 0 | 0 | 4743.645 | 12.69842
462.602 | 93664.79 | 507.9455 | 170638.5 | 260700.1 | 35160.68 | 27213.2 | 81003.61 | 1269.898 | 615.8863 | 1295.297 | 10359.31 | 374.6081 | 2000.14 | 685.7307 | 158.731 | 1606.44 | 6572.94 | 63.4922 | 222.224 | 9177.55 | 6.349208 | 38.09529 | 1587.39 | 6.349208 | 38.09529 | 6.349208 | 6.349208 | 95.23841 | 0 | 6.349208 | 0 | 25.39685 | 0 | 25.39685 | 0
468.61 | 175631.8 | 171.4296 | 59284.66 | 34950.64 | 3460.737 | 27773 | 62230.49 | 2508.157 | 361.9093 | 234.9226 | 215.8746 | 304.7652 | 1796.938 | 749.226 | 793.6728 | 177.7789 | 171.4296 | 44.44451 | 21699.01 | 3460.737 | 6.349208 | 31.74607 | 0 | 171.4296 | 25.39685 | 25.39685 | 1104.805 | 0 | 0 | 0 | 6.349208 | 0 | 0 | 6.349208 | 0
474.618 | 1117.504 | 571.44 | 1428.643 | 12507.06 | 3619.506 | 29808.85 | 61580.06 | 2406.552 | 368.2587 | 228.5733 | 215.8746 | 368.2587 | 1663.589 | 571.44 | 177.7789 | 50.79374 | 190.4775 | 50.79374 | 120.6354 | 368.2587 | 0 | 44.44451 | 6.349208 | 25.39685 | 6.349208 | 0 | 0 | 0 | 0 | 0 | 12.69842 | 6.349208 | 0 | 0 | 0
480.626 | 1504.841 | 120.6354 | 34428.74 | 12507.06 | 3174.956 | 26570.72 | 63193.43 | 1200.05 | 317.4638 | 165.0803 | 222.224 | 234.9226 | 42609.48 | 577.7895 | 10657.94 | 63.4922 | 2495.456 | 57.14297 | 88.88917 | 425.4032 | 19.04763 | 31.74607 | 6.349208 | 31.74607 | 12.69842 | 12.69842 | 0 | 0 | 0 | 6.349208 | 6.349208 | 0 | 0 | 0 | 0
486.633 | 1111.154 | 101.5877 | 520.6444 | 11147.2 | 3390.879 | 27187.75 | 61847.88 | 812.7215 | 342.8613 | 222.224 | 380.9575 | 400.0056 | 17184.93 | 768.2746 | 146.0325 | 50.79374 | 196.8268 | 44.44451 | 222.224 | 50.79374 | 38.09529 | 57.14297 | 6.349208 | 19.04763 | 95.23841 | 44.44451 | 0 | 38.09529 | 0 | 0 | 0 | 0 | 0 | 0 | 0
492.641 | 1073.056 | 6.349208 | 552.3916 | 12583.32 | 3314.67 | 26831.52 | 61108.2 | 882.5669 | 482.5478 | 222.224 | 228.5733 | 438.102 | 5486.768 | 3301.969 | 152.3818 | 577.7895 | 184.1282 | 69.84144 | 133.334 | 31.74607 | 0 | 25.39685 | 6.349208 | 38.09529 | 12.69842 | 31.74607 | 0 | 19.04763 | 0 | 0 | 0 | 0 | 6.349208 | 0 | 0
498.649 | 3105.099 | 126.9847 | 2724.069 | 12202.03 | 3079.697 | 26577.08 | 62593.97 | 1339.745 | 438.102 | 253.9705 | 184.1282 | 387.3068 | 37554.06 | 2120.792 | 1866.789 | 44.44451 | 247.6212 | 82.53992 | 76.19068 | 196.8268 | 0 | 50.79374 | 222.224 | 184.1282 | 31.74607 | 12.69842 | 0 | 0 | 88.88917 | 6.349208 | 0 | 0 | 0 | 0 | 114.2862
504.657 | 3619.506 | 19.04763 | 552.3916 | 34753.33 | 3213.06 | 26685.22 | 60164.52 | 914.315 | 279.3678 | 196.8268 | 234.9226 | 349.2106 | 1714.389 | 876.2173 | 120.6354 | 44.44451 | 209.5253 | 25.39685 | 24840.63 | 653.9832 | 19.04763 | 1034.958 | 0 | 25.39685 | 146.0325 | 6.349208 | 6.349208 | 273.0185 | 0 | 0 | 0 | 0 | 0 | 0 | 0
510.665 | 3359.125 | 19.04763 | 8713.768 | 16148.8 | 4121.229 | 26952.39 | 64845.25 | 1365.145 | 660.3327 | 209.5253 | 2768.522 | 336.5119 | 1638.189 | 749.226 | 165.0803 | 76.19068 | 850.819 | 57.14297 | 76.19068 | 25.39685 | 6.349208 | 88.88917 | 825.4207 | 25.39685 | 20649.83 | 25.39685 | 431.7526 | 3632.208 | 82.53992 | 196.8268 | 0 | 0 | 0 | 0 | 1130.203
516.673 | 49329.47 | 38.09529 | 2152.543 | 14737.76 | 3536.946 | 27016 | 60808.51 | 3352.774 | 1809.638 | 222.224 | 361.9093 | 285.7171 | 1879.489 | 3555.998 | 653.9832 | 495.2467 | 2838.377 | 838.1198 | 355.56 | 6617.405 | 6.349208 | 88.88917 | 6.349208 | 6.349208 | 19.04763 | 6.349208 | 38.09529 | 177.7789 | 6.349208 | 400.0056 | 0 | 0 | 19.04763 | 0 | 0
522.68 | 1917.589 | 31.74607 | 1542.94 | 11592 | 3213.06 | 26666.13 | 71192.83 | 1250.848 | 380.9575 | 241.2719 | 209.5253 | 266.6692 | 1815.988 | 546.0422 | 184.1282 | 76.19068 | 228.5733 | 63.4922 | 69.84144 | 38.09529 | 0 | 25.39685 | 6.349208 | 19.04763 | 19.04763 | 38.09529 | 0 | 25.39685 | 0 | 0 | 0 | 0 | 0 | 0 | 0
528.688 | 14083.13 | 25.39685 | 450.8008 | 11407.73 | 3308.32 | 27556.71 | 60572.59 | 907.9654 | 749.226 | 215.8746 | 342.8613 | 304.7652 | 28848.15 | 615.8863 | 146.0325 | 69.84144 | 209.5253 | 63.4922 | 69.84144 | 25.39685 | 6.349208 | 44.44451 | 6.349208 | 6.349208 | 19.04763 | 6.349208 | 6.349208 | 19.04763 | 12.69842 | 0 | 0 | 0 | 0 | 6.349208 | 0
534.696 | 1682.639 | 0 | 29993.36 | 24783.38 | 3365.476 | 26627.97 | 112895.1 | 863.5182 | 450.8008 | 203.176 | 196.8268 | 374.6081 | 1631.839 | 787.3233 | 8542.236 | 44.44451 | 184.1282 | 82.53992 | 69.84144 | 1517.541 | 19.04763 | 44.44451 | 25.39685 | 12.69842 | 6.349208 | 19.04763 | 0 | 114.2862 | 50.79374 | 12.69842 | 0 | 0 | 0 | 0 | 6.349208
540.704 | 1466.742 | 19.04763 | 717.4783 | 23842.1 | 3200.358 | 25953.71 | 60834.01 | 869.8678 | 374.6081 | 215.8746 | 285.7171 | 292.0665 | 1923.939 | 679.3812 | 133.334 | 82.53992 | 158.731 | 31.74607 | 57.14297 | 939.7134 | 76.19068 | 63.4922 | 6.349208 | 25.39685 | 44.44451 | 0 | 0 | 12.69842 | 6.349208 | 25.39685 | 0 | 0 | 0 | 0 | 0
546.712 | 1123.854 | 12.69842 | 8554.942 | 11998.69 | 3422.632 | 26767.91 | 61229.35 | 2609.762 | 374.6081 | 190.4775 | 247.6212 | 260.3198 | 2019.19 | 711.1288 | 165.0803 | 260.3198 | 1587.39 | 31.74607 | 76.19068 | 12.69842 | 1454.042 | 12.69842 | 6.349208 | 12.69842 | 31.74607 | 12.69842 | 12.69842 | 0 | 6.349208 | 0 | 0 | 0 | 0 | 0 | 0
552.719 | 1206.4 | 19.04763 | 780.9737 | 11795.34 | 3143.203 | 26227.23 | 61325 | 952.4127 | 1314.346 | 260.3198 | 292.0665 | 387.3068 | 2146.193 | 761.9251 | 101.5877 | 57.14297 | 215.8746 | 69.84144 | 76.19068 | 114.2862 | 19.04763 | 114.2862 | 0 | 19.04763 | 19.04763 | 0 | 12.69842 | 539.6927 | 0 | 6.349208 | 0 | 0 | 0 | 0 | 0
558.727 | 1352.445 | 0 | 5975.853 | 12087.65 | 10022.56 | 27022.36 | 59087.02 | 939.7134 | 406.355 | 203.176 | 387.3068 | 279.3678 | 1511.191 | 622.2358 | 165.0803 | 63.4922 | 126.9847 | 69.84144 | 50.79374 | 12.69842 | 6.349208 | 38.09529 | 25.39685 | 6.349208 | 0 | 387.3068 | 25.39685 | 19.04763 | 6.349208 | 6.349208 | 0 | 0 | 0 | 0 | 0
564.735 | 907.9654 | 1371.494 | 838.1198 | 81393.12 | 68436.55 | 27047.8 | 59507.81 | 1346.095 | 266.6692 | 266.6692 | 507.9455 | 317.4638 | 2196.994 | 622.2358 | 139.6832 | 57.14297 | 209.5253 | 44.44451 | 82.53992 | 25.39685 | 19.04763 | 50.79374 | 0 | 6.349208 | 196.8268 | 19.04763 | 133.334 | 19.04763 | 0 | 57.14297 | 0 | 0 | 0 | 0 | 0