## DH3 Blue glaz run 3
Time in Seconds | Na23 | Mg25 | Al27 | Si29 | P31 | S34 | K39 | Ca43 | Sc45 | Ti47 | V51 | Cr53 | Mn55 | Fe57 | Co59 | Ni60 | Cu63 | Zn66 | Rb85 | Sr88 | Zr90 | Nb93 | Mo98 | Ag107 | Sn118 | Sb121 | Cs133 | Ba138 | La139 | Pr141 | Hf180 | Re187 | Au197 | Pb208 | Bi209
0 | 2717.719 | 228.5733 | 1015.909 | 11229.81 | 3301.969 | 26761.55 | 72571.16 | 1003.21 | 285.7171 | 565.0905 | 209.5253 | 253.9705 | 21285.69 | 6153.706 | 158.731 | 50.79374 | 177.7789 | 82.53992 | 95.23841 | 31.74607 | 6.349208 | 31.74607 | 19.04763 | 12.69842 | 6.349208 | 31.74607 | 25.39685 | 0 | 6.349208 | 95.23841 | 330.1625 | 222.224 | 19.04763 | 8720.121 | 342.8613
6.008 | 1298433.3 | 452797.3 | 69713819.4 | 9174568.0 | 29955.18 | 29503.45 | 57087627.0 | 601679.1 | 20147.53 | 64889.9 | 14941.14 | 857.1686 | 3666701.4 | 442632.1 | 236229.2 | 66069.89 | 190750.8 | 61739.47 | 642432.3 | 484274.6 | 63136.03 | 68602.42 | 10257.65 | 2019.19 | 24217.33 | 920.6646 | 15144.53 | 177560.1 | 95026.11 | 31832.25 | 1079.406 | 0 | 0 | 19588.02 | 476.1984
12.016 | 1343248.8 | 408220.2 | 68335686.7 | 7350309.6 | 27893.87 | 28040.19 | 50716258.9 | 506998.5 | 18812.38 | 73113.6 | 10626.17 | 844.4694 | 1948729.5 | 275086.8 | 129434.5 | 37439.47 | 155662.5 | 49941.11 | 573857.7 | 424395.8 | 61969.04 | 63824.8 | 7068.415 | 165.0803 | 14712.33 | 584.1389 | 11998.69 | 151009.8 | 81444.2 | 27480.37 | 1219.1 | 0 | 0 | 17534.56 | 311.1145
18.024 | 843320.9 | 360276.9 | 73036271.4 | 8066024.5 | 49100.11 | 28371 | 51921461.4 | 513385.8 | 17871.49 | 68162.23 | 10276.71 | 800.0224 | 1970417.4 | 281858.1 | 89971.32 | 40387.17 | 147795.5 | 44227.09 | 577452.3 | 450039.1 | 77204.88 | 62058.31 | 6649.166 | 146.0325 | 16701.82 | 723.8279 | 14254.73 | 158628.2 | 81361.19 | 27753.92 | 1327.046 | 412.7044 | 0 | 15525.89 | 349.2106
24.032 | 967036.8 | 367915.5 | 68803784.7 | 7956210.7 | 25654.76 | 27404.04 | 43592904.7 | 433115.2 | 15411.48 | 61707.59 | 8840.83 | 895.2661 | 1745986.7 | 277844.1 | 97889.79 | 42029.99 | 145095 | 44309.88 | 511944.9 | 375975.3 | 70918.45 | 60910.53 | 6871.493 | 177.7789 | 27346.78 | 584.1389 | 11706.38 | 141926.9 | 80428.95 | 28154.7 | 1720.739 | 63.4922 | 0 | 14197.53 | 253.9705
30.039 | 755828.6 | 344198.8 | 60130630.0 | 6996450.8 | 19670.68 | 27893.87 | 42022940.1 | 448820.7 | 15169.95 | 53993.91 | 8053.063 | 730.1774 | 1746565.8 | 248788.9 | 76483.56 | 37114.82 | 135092.9 | 39890.54 | 480342 | 382155.1 | 58525.99 | 54561.14 | 7678.253 | 126.9847 | 14064.06 | 495.2467 | 12265.58 | 117701.9 | 73477.37 | 24293.65 | 1149.253 | 0 | 0 | 14941.14 | 203.176
36.047 | 526840.3 | 343281.9 | 59861889.6 | 6109468.5 | 19848.7 | 27633.05 | 35413707.7 | 447943 | 14718.69 | 50125.88 | 8637.531 | 774.6242 | 1753323.2 | 255018 | 70025.17 | 38903.69 | 121376.9 | 36624.67 | 394588 | 340759 | 45106.02 | 46424.52 | 6420.49 | 95.23841 | 14674.2 | 736.5269 | 10175.05 | 108569.7 | 69635.97 | 22614.71 | 787.3233 | 0 | 6.349208 | 14604.29 | 279.3678
42.055 | 535581.9 | 343249.4 | 53135777.9 | 6086869.9 | 21285.69 | 27232.28 | 33052339.5 | 401983.6 | 13689.1 | 52139.42 | 7887.891 | 755.5755 | 1763647.6 | 263778.1 | 71792.64 | 44163.4 | 113624.7 | 36147.26 | 340544.5 | 312569.8 | 42138.25 | 46902.26 | 6750.801 | 69.84144 | 12640.51 | 552.3916 | 10588.05 | 109651 | 73445.46 | 23206.13 | 850.819 | 0 | 0 | 14343.71 | 285.7171
48.063 | 677289.8 | 372000.2 | 53668610.5 | 5967059.7 | 20516.31 | 27944.77 | 44040446.8 | 473910.2 | 15557.67 | 63059.51 | 8917.068 | 730.1774 | 1703595.8 | 233660.5 | 71129.02 | 45430.85 | 145101.4 | 45386.27 | 542027.9 | 358467.1 | 54146.87 | 58066.98 | 7449.561 | 107.9369 | 13917.89 | 558.7411 | 9990.794 | 108876.8 | 73100.84 | 23307.89 | 920.6646 | 0 | 0 | 14127.62 | 247.6212
54.071 | 647670.6 | 331601.2 | 48889786.5 | 5625606.4 | 21018.63 | 27620.33 | 34092989.4 | 403420 | 15335.21 | 48845.27 | 10975.64 | 711.1288 | 1530399.6 | 234254.2 | 82548.93 | 45660.15 | 123611.9 | 32780.42 | 394627.1 | 576091 | 56830.27 | 61082.69 | 6915.959 | 114.2862 | 37706.84 | 2209.695 | 11814.41 | 113208.7 | 67026.71 | 24618.02 | 914.315 | 190.4775 | 6.349208 | 12882 | 330.1625
60.078 | 842392.2 | 317106.2 | 55220102.6 | 6326949.2 | 18335.57 | 28415.53 | 37413621.0 | 390509.9 | 13746.29 | 52986.97 | 7849.775 | 673.0317 | 1792096.0 | 216859 | 90942.52 | 41100.31 | 120973.5 | 34683.32 | 461107.6 | 343242.9 | 56129.1 | 51323.78 | 5556.636 | 101.5877 | 12704.06 | 400.0056 | 10982 | 112504.8 | 61012.55 | 21177.59 | 774.6242 | 0 | 12.69842 | 14140.33 | 228.5733
66.086 | 574392.9 | 273967.2 | 50163812.3 | 5625295.0 | 18030.42 | 27620.33 | 34311564.7 | 345967.7 | 13250.59 | 61924.4 | 14489.88 | 774.6242 | 2094095.0 | 206549.1 | 101527.8 | 38025.14 | 108499.4 | 30317.85 | 361598.5 | 293595.8 | 43411.89 | 50597.38 | 4953.24 | 88.88917 | 18462.72 | 1904.889 | 8688.356 | 103829.9 | 56632.67 | 17718.92 | 634.9347 | 0 | 0 | 9444.391 | 253.9705
72.094 | 484708 | 256052.1 | 43224838.4 | 5076619.6 | 17382 | 26309.92 | 28508710.5 | 341571.8 | 11395.02 | 54561.14 | 6248.985 | 603.1873 | 2007183.1 | 203618.6 | 93364.42 | 40170.69 | 103516.6 | 29223.51 | 362633.8 | 282576.9 | 39896.9 | 53382.09 | 5690.022 | 63.4922 | 11274.29 | 501.5961 | 8173.766 | 100798.8 | 59067.9 | 20007.65 | 761.9251 | 0 | 0 | 11928.79 | 336.5119
78.102 | 4286783.3 | 262762.8 | 47697180.5 | 4950385.5 | 16441.2 | 28052.91 | 28111162.1 | 320371.5 | 12182.97 | 38890.96 | 6560.236 | 787.3233 | 2067995.2 | 171628 | 92450.56 | 36904.75 | 92853.16 | 28434.62 | 345232.8 | 286922.6 | 42214.66 | 46500.96 | 4826.212 | 234.9226 | 10213.17 | 1047.657 | 7703.664 | 91913.78 | 54548.39 | 19346.42 | 907.9654 | 882.5669 | 12.69842 | 13714.52 | 273.0185
84.11 | 789113.5 | 243892.9 | 46475950.3 | 4901025.8 | 17172.22 | 26914.22 | 32820502.0 | 381424.9 | 14725.05 | 44838.51 | 7246.282 | 869.8678 | 2313619.4 | 213700.8 | 115596 | 43723.95 | 119507.3 | 35778.08 | 373707.4 | 338373.2 | 53050.7 | 48564.95 | 5988.557 | 190.4775 | 13447.6 | 1034.958 | 9647.701 | 108550.5 | 62778.91 | 20745.21 | 844.4694 | 0 | 0 | 12920.13 | 349.2106
90.118 | 2310601.4 | 351594.7 | 56152873.5 | 6284111.9 | 24242.77 | 26335.36 | 32019764.5 | 323799.9 | 10556.28 | 32054.97 | 4921.483 | 622.2358 | 1678263.3 | 186241.1 | 76368.66 | 32742.24 | 104066.6 | 32290.42 | 375506.1 | 298962.5 | 45825.76 | 44545.53 | 5651.911 | 120.6354 | 11217.1 | 1377.844 | 9615.934 | 108198.7 | 69310.59 | 23187.06 | 1098.455 | 6.349208 | 31.74607 | 45322.57 | 393.6562
96.125 | 561158.4 | 397799 | 62386617.8 | 6746932.2 | 21489.17 | 28059.28 | 38106598.6 | 490894.9 | 16117.02 | 50285.17 | 7773.543 | 742.8765 | 1283025.0 | 196298.2 | 45851.24 | 12678.64 | 124412.4 | 30394.2 | 392545.5 | 355342.9 | 57901.23 | 54369.93 | 3295.618 | 82.53992 | 9374.503 | 304.7652 | 9336.383 | 123861.6 | 75296.32 | 24249.13 | 1149.253 | 0 | 0 | 10486.39 | 222.224
102.133 | 440831.6 | 294055.9 | 47405279.8 | 4946173.8 | 16797.17 | 27022.36 | 28324180.6 | 345551.5 | 13561.99 | 48125.37 | 6191.818 | 653.9832 | 1014229.2 | 162878.8 | 31813.16 | 8605.766 | 103900.3 | 24039.26 | 353716 | 280997 | 51158.1 | 44787.56 | 2260.496 | 69.84144 | 7233.577 | 292.0665 | 7983.182 | 109471.8 | 62083.82 | 20986.83 | 844.4694 | 12.69842 | 0 | 15233.51 | 19.04763
108.141 | 459816.2 | 279041.7 | 49195893.3 | 5363846.2 | 19950.43 | 25877.38 | 33807397.8 | 372925.5 | 14470.82 | 45545.5 | 6077.483 | 692.0803 | 1144169.4 | 169828.9 | 49794.57 | 10086.1 | 107066.4 | 26335.36 | 420649.3 | 314613.9 | 54044.89 | 45029.59 | 2463.704 | 50.79374 | 7284.396 | 304.7652 | 9806.539 | 123573.4 | 64666.67 | 22163.21 | 1047.657 | 6.349208 | 0 | 8415.176 | 0
114.149 | 388383.3 | 268460.9 | 47070891.4 | 5052546.1 | 17006.94 | 27359.51 | 27250341.5 | 327021.3 | 11668.26 | 38095.17 | 6115.594 | 736.5269 | 1042066.0 | 159161.1 | 35052.47 | 9260.143 | 91785.98 | 25209.53 | 324085.7 | 295287.3 | 51839.92 | 42813.26 | 2254.146 | 25.39685 | 6852.437 | 241.2719 | 7646.49 | 100031.5 | 58991.39 | 21342.92 | 927.0142 | 0 | 6.349208 | 7506.734 | 38.09529
120.157 | 342950.2 | 252529.9 | 45628383.0 | 4495627.8 | 15767.43 | 27117.78 | 24499180.7 | 336689.6 | 11858.89 | 35128.85 | 7830.717 | 628.5853 | 1333375.5 | 158737.4 | 34823.34 | 9552.399 | 83302.49 | 23301.53 | 285232.1 | 285568.8 | 45634.68 | 40590.92 | 2514.507 | 63.4922 | 6160.058 | 292.0665 | 7538.496 | 89332.41 | 56275.7 | 20967.76 | 819.0711 | 0 | 0 | 7462.266 | 44.44451
126.164 | 440170.4 | 302852.7 | 54500340.7 | 4785935.2 | 16949.73 | 27423.12 | 27929670.7 | 341682.3 | 12793.03 | 41246.76 | 5493.119 | 666.6822 | 1334460.6 | 160997.4 | 38814.56 | 11134.5 | 86457.66 | 26621.61 | 300142.4 | 264114.3 | 40425.37 | 41692.5 | 2463.704 | 57.14297 | 7150.996 | 317.4638 | 7919.655 | 90712.49 | 60757.5 | 20700.7 | 863.5182 | 0 | 0 | 7919.655 | 31.74607
132.172 | 426488.5 | 300518.5 | 52588576.3 | 5818866.1 | 17464.64 | 27639.41 | 36403625.3 | 388474.6 | 13415.82 | 53388.46 | 6509.419 | 730.1774 | 1510753.9 | 168132.8 | 48036.18 | 12424.45 | 106733.7 | 29172.61 | 401343.7 | 325417 | 47265.36 | 49272.13 | 2406.552 | 101.5877 | 7354.273 | 279.3678 | 9673.115 | 94898.28 | 63365.62 | 22474.81 | 1022.259 | 0 | 12.69842 | 9787.479 | 12.69842
138.18 | 489522 | 284720.4 | 48885366.5 | 5155149.3 | 15036.48 | 34517.84 | 27160292.5 | 328021.6 | 12481.64 | 45443.59 | 5486.768 | 679.3812 | 1598871.7 | 153178.8 | 52744.81 | 10543.57 | 102550.9 | 28523.69 | 372365.1 | 292170.2 | 43488.31 | 41979.05 | 1733.438 | 82.53992 | 6947.721 | 323.8132 | 8669.296 | 98631.38 | 59010.52 | 20071.23 | 736.5269 | 0 | 12.69842 | 7163.7 | 31.74607
144.188 | 513392.3 | 288198.7 | 53404404.2 | 5396457.7 | 15150.89 | 27798.45 | 33900737.2 | 347450.7 | 13091.71 | 40234.36 | 5004.051 | 577.7895 | 1666890.5 | 161729.4 | 81865.65 | 10689.71 | 101092.9 | 24554.42 | 366228.6 | 301231.7 | 47991.59 | 40718.26 | 1727.089 | 63.4922 | 6229.93 | 241.2719 | 10537.22 | 103401.4 | 59252.79 | 19263.77 | 1009.559 | 0 | 6.349208 | 7894.244 | 12.69842
150.196 | 433147.9 | 237791.3 | 43601355.6 | 4850256.8 | 14559.8 | 28122.89 | 30750684.9 | 316846.6 | 12596.03 | 41132.15 | 6814.323 | 704.7793 | 2781895.2 | 152293.2 | 129069.3 | 13517.5 | 91658.18 | 24637.1 | 379840.7 | 293939.2 | 45035.96 | 45965.89 | 1752.488 | 107.9369 | 6484.011 | 241.2719 | 8751.886 | 92322.76 | 50954.2 | 17534.56 | 819.0711 | 0 | 0 | 7373.331 | 44.44451
156.204 | 324644.2 | 241781.2 | 42098712.0 | 3929335.7 | 33957.77 | 29089.91 | 22904605.4 | 286274.8 | 11661.9 | 44978.63 | 4603.916 | 565.0905 | 2283868.5 | 141664 | 109849.3 | 10721.48 | 76636.76 | 23816.66 | 234731.8 | 232085.9 | 35237.06 | 40909.28 | 1676.289 | 57.14297 | 4616.619 | 114.2862 | 5188.244 | 81974.2 | 51349.26 | 18971.32 | 653.9832 | 0 | 6.349208 | 5702.725 | 31.74607
162.211 | 353071.7 | 253622 | 47070516.3 | 3609186.3 | 16326.78 | 27919.32 | 18048004.2 | 329899 | 12252.87 | 45137.86 | 7538.496 | 514.295 | 2126256.7 | 141369.1 | 96067.97 | 10918.46 | 64539.11 | 23695.83 | 221894.1 | 273248.8 | 41444.16 | 40610.02 | 2031.891 | 69.84144 | 4915.131 | 317.4638 | 5562.988 | 79758.54 | 57518.74 | 19162.05 | 1028.608 | 0 | 6.349208 | 6928.664 | 25.39685
168.219 | 452967.6 | 283263.3 | 50550441.7 | 4621550.6 | 16078.88 | 27919.32 | 23064021.0 | 366977.6 | 12932.84 | 39241.12 | 5423.251 | 628.5853 | 2649300.1 | 151388.4 | 136810.7 | 12132.13 | 73898.58 | 22080.54 | 281404.9 | 292636.7 | 44813.03 | 39954.21 | 2120.792 | 44.44451 | 5893.279 | 133.334 | 7131.939 | 90367.46 | 62536.58 | 19861.42 | 780.9737 | 0 | 0 | 7976.83 | 50.79374
174.227 | 340531.5 | 200089.9 | 43923087.3 | 4056094.3 | 12888.35 | 27594.88 | 17455500.7 | 302353.4 | 9819.246 | 33925.95 | 4172.038 | 679.3812 | 2261926.6 | 121639.5 | 121101.6 | 10950.23 | 59794.72 | 18761.52 | 224480.1 | 244377.2 | 42450.28 | 34307.81 | 2171.594 | 158.731 | 4851.617 | 196.8268 | 6598.349 | 76323.98 | 53719.86 | 19486.3 | 780.9737 | 0 | 6.349208 | 6179.114 | 31.74607
180.235 | 404040.4 | 273811.8 | 49405672.9 | 5516399.0 | 37006.6 | 28848.15 | 48049472.9 | 480998.4 | 14133.97 | 58379.36 | 10378.37 | 927.0142 | 1831612.5 | 213037 | 81706.01 | 20153.89 | 171036.8 | 45532.77 | 514695.1 | 383980.9 | 62689.63 | 53732.61 | 3879.892 | 82.53992 | 7138.291 | 247.6212 | 8745.533 | 102180 | 68506.73 | 23931.14 | 990.5105 | 6.349208 | 0 | 9889.136 | 95.23841
186.243 | 429569.2 | 309526.8 | 49044470.9 | 6196355.9 | 17674.42 | 28472.79 | 34666925.7 | 400188.2 | 13619.19 | 45838.5 | 6090.187 | 685.7307 | 1121652.9 | 208011.4 | 28650.92 | 7659.196 | 109798.1 | 25851.94 | 403093.6 | 310162.6 | 54892.56 | 50253.31 | 1866.789 | 165.0803 | 8084.827 | 285.7171 | 10225.88 | 122337.5 | 70918.45 | 23148.9 | 977.8112 | 0 | 0 | 7862.481 | 190.4775
192.25 | 371237.9 | 253951.6 | 45305901.0 | 5098464.4 | 15487.76 | 28192.87 | 32345176.3 | 333362.2 | 13047.23 | 48889.86 | 5340.681 | 723.8279 | 984460.7 | 157992.7 | 24713.42 | 6903.255 | 99379.39 | 22112.34 | 393974.5 | 299623.8 | 52470.79 | 41399.58 | 1587.39 | 25.39685 | 6604.701 | 330.1625 | 8593.06 | 108006.8 | 57824.73 | 20967.76 | 895.2661 | 25.39685 | 12.69842 | 6909.607 | 31.74607
198.258 | 365381.9 | 252465.3 | 46459411.9 | 5368991.9 | 14108.55 | 28409.17 | 32089819.3 | 331913.1 | 11731.8 | 36611.93 | 4260.953 | 660.3327 | 1122619.8 | 175329.7 | 31075.03 | 8694.709 | 103311.9 | 24013.82 | 382996.3 | 275287.4 | 49476 | 34562.39 | 1581.04 | 95.23841 | 6655.518 | 177.7789 | 8103.885 | 101310.3 | 53318.36 | 17801.56 | 857.1686 | 0 | 0 | 6382.378 | 12.69842
204.266 | 322377.8 | 247038.3 | 43048690.0 | 4004718.9 | 15411.48 | 27925.68 | 22473246.6 | 292312.7 | 12227.45 | 32576.78 | 4813.509 | 596.8379 | 1196808.8 | 151029.1 | 29070.82 | 8478.706 | 98848.75 | 22557.48 | 260098.8 | 265582.5 | 49010.91 | 34829.71 | 1993.79 | 31.74607 | 5639.208 | 203.176 | 6515.771 | 92961.8 | 55357.84 | 20281.05 | 793.6728 | 0 | 0 | 5359.735 | 38.09529
210.274 | 289468.4 | 255741.8 | 39401081.2 | 3826683.4 | 14464.46 | 28135.62 | 20355786.2 | 321689.6 | 12011.4 | 33906.86 | 4737.293 | 723.8279 | 1373479.8 | 163655.9 | 43087.1 | 7443.208 | 81795.4 | 19092.11 | 258049.5 | 266158.1 | 52572.75 | 34085.06 | 2177.944 | 38.09529 | 5220.001 | 266.6692 | 5791.65 | 78379.51 | 55950.62 | 19594.38 | 850.819 | 0 | 0 | 5137.432 | 6.349208
216.282 | 330659.2 | 238611.2 | 41712996.0 | 3901607.8 | 14572.51 | 27111.42 | 20530663.2 | 287252.9 | 10632.53 | 38680.87 | 5010.402 | 539.6927 | 1497246.3 | 159726.1 | 39629.49 | 7354.273 | 71869.22 | 19677.03 | 228234.1 | 273792.4 | 42042.73 | 38929.16 | 1320.696 | 44.44451 | 5220.001 | 114.2862 | 6077.483 | 79413.77 | 53541.42 | 18125.78 | 590.4884 | 0 | 0 | 6344.266 | 6.349208
222.29 | 297011.3 | 230653.5 | 38555748.4 | 3644731.1 | 13460.31 | 27817.53 | 21266365.4 | 295060.4 | 10219.53 | 36911.12 | 4877.023 | 717.4783 | 1673392.2 | 136938.9 | 45774.81 | 7297.101 | 68334.47 | 16053.46 | 232169.8 | 234860.9 | 34778.79 | 41304.07 | 1187.351 | 63.4922 | 5251.759 | 146.0325 | 5861.52 | 72820.05 | 49386.81 | 18653.44 | 761.9251 | 0 | 12.69842 | 7386.036 | 101.5877
228.297 | 327099.2 | 214596.6 | 40005775.7 | 3882925.8 | 12862.93 | 27130.5 | 19086773.9 | 262892.1 | 10943.87 | 32252.24 | 4851.617 | 590.4884 | 1565146.9 | 137688.9 | 66931.03 | 7468.618 | 70937.59 | 20592.61 | 260907 | 255677.2 | 35625.32 | 35765.35 | 965.112 | 69.84144 | 5061.214 | 171.4296 | 6464.955 | 78781.71 | 50750.3 | 17642.63 | 565.0905 | 0 | 6.349208 | 4959.591 | 6.349208
234.305 | 309079.2 | 197572.7 | 34872159.6 | 3659070.3 | 15722.93 | 26958.75 | 22706041.0 | 236719.8 | 9253.79 | 30362.39 | 3848.137 | 1079.406 | 2280566.7 | 122881.8 | 114104.7 | 7379.683 | 63939.6 | 16917.95 | 254391.1 | 214641.7 | 32869.52 | 31819.52 | 1009.559 | 25.39685 | 4356.22 | 266.6692 | 6890.55 | 80448.1 | 47634.84 | 17591.78 | 653.9832 | 0 | 0 | 5099.323 | 19.04763
240.313 | 289157.4 | 169629.7 | 33188735.6 | 3743565.1 | 13670.03 | 26761.55 | 21947356.6 | 250365.3 | 9800.186 | 31463.18 | 4686.483 | 584.1389 | 3541373.7 | 130754.4 | 174204.9 | 7411.446 | 60432.31 | 16104.31 | 240109 | 222726 | 32430.42 | 32398.6 | 1066.706 | 44.44451 | 3943.401 | 215.8746 | 5766.243 | 71473.59 | 40788.3 | 14248.37 | 717.4783 | 0 | 6.349208 | 4654.726 | 12.69842
246.321 | 245998.4 | 192957.9 | 34298682.5 | 2917872.7 | 14966.57 | 27842.98 | 14479570.0 | 234009 | 9438.037 | 33098.62 | 4019.613 | 526.9938 | 2456067.5 | 118495.8 | 120819.9 | 6941.369 | 50603.75 | 14515.31 | 166533.3 | 212669.7 | 34193.25 | 33715.93 | 1092.105 | 69.84144 | 3733.821 | 158.731 | 4203.793 | 67556.18 | 48564.95 | 17013.3 | 698.4298 | 0 | 0 | 4711.888 | 12.69842
252.329 | 271010 | 204269.1 | 40269802.6 | 3330579.6 | 16129.74 | 27079.61 | 14084590.1 | 281625 | 10232.23 | 33264.08 | 3898.945 | 590.4884 | 2426631.0 | 130895.4 | 122760.1 | 7767.19 | 50374.37 | 15862.77 | 178839.4 | 229647 | 37859.62 | 34346 | 1034.958 | 63.4922 | 3924.348 | 139.6832 | 4648.375 | 67785.84 | 48724.22 | 15030.12 | 895.2661 | 0 | 6.349208 | 4457.838 | 0
258.336 | 301264.1 | 211381 | 38615655.1 | 3370418.0 | 30680.53 | 26844.25 | 16476981.9 | 283755.5 | 10162.34 | 29821.57 | 3829.085 | 565.0905 | 3028462.8 | 131497.7 | 160824 | 8618.472 | 60719.24 | 16244.15 | 206793.9 | 237436.3 | 45647.42 | 36446.43 | 1034.958 | 63.4922 | 4324.464 | 133.334 | 5486.768 | 79784.08 | 52152.16 | 17362.93 | 895.2661 | 0 | 0 | 4445.136 | 12.69842
264.344 | 323319.4 | 219540.7 | 44877550.6 | 3548142.2 | 13066.29 | 27563.07 | 17202980.8 | 333485.6 | 10486.39 | 34906.09 | 4184.74 | 526.9938 | 2565096.0 | 125309.1 | 128659.3 | 9425.33 | 53891.94 | 17858.77 | 179681.7 | 242168.7 | 38044.24 | 36350.95 | 1504.841 | 82.53992 | 4470.541 | 139.6832 | 5670.967 | 78334.82 | 60279.29 | 19276.49 | 742.8765 | 0 | 6.349208 | 5302.571 | 12.69842
270.352 | 397172.4 | 242084.7 | 51748397.4 | 4817465.1 | 15799.21 | 27518.54 | 29632677.5 | 344523.9 | 11769.93 | 40005.14 | 5524.878 | 526.9938 | 1423834.3 | 170580.6 | 82025.29 | 13492.08 | 101681.2 | 54178.73 | 500377.5 | 361520.4 | 58385.73 | 56390.44 | 2679.616 | 190.4775 | 10664.3 | 463.4996 | 11852.53 | 135701.8 | 75813.33 | 27416.76 | 1288.947 | 0 | 6.349208 | 5524.878 | 19.04763
276.36 | 355121.6 | 209808.8 | 44264048.6 | 4443531.4 | 15462.33 | 27957.49 | 26653574.0 | 272071.1 | 11598.36 | 37350.35 | 4064.07 | 526.9938 | 797288.9 | 148462.7 | 20777 | 6496.715 | 77421.93 | 18952.25 | 281631.5 | 276685.5 | 45940.42 | 40399.9 | 1015.909 | 57.14297 | 7557.554 | 241.2719 | 7398.741 | 90533.58 | 53554.16 | 18418.21 | 1079.406 | 0 | 0 | 6115.594 | 736.5269
282.368 | 353280 | 232505.4 | 40927749.4 | 4109518.0 | 13746.29 | 27257.73 | 25920574.6 | 350404.1 | 12043.17 | 43106.21 | 4527.702 | 634.9347 | 1089977.6 | 168871.6 | 24789.74 | 7036.653 | 123298.1 | 24929.67 | 291923.9 | 257099.2 | 44736.6 | 36809.27 | 1117.504 | 44.44451 | 6998.539 | 241.2719 | 6973.13 | 90929.74 | 52184.03 | 17146.79 | 825.4207 | 0 | 0 | 6579.292 | 101.5877
288.375 | 293051.4 | 213133.7 | 37773812.7 | 3903574.3 | 13142.55 | 27073.25 | 22773510.6 | 273468.9 | 9336.383 | 29166.25 | 4489.594 | 533.3433 | 1201496.3 | 148841.2 | 31348.64 | 7157.348 | 66848.1 | 19880.49 | 222571.2 | 217207.1 | 41361.38 | 32086.79 | 1174.651 | 88.88917 | 4305.411 | 133.334 | 5791.65 | 86802.6 | 48991.8 | 17159.51 | 787.3233 | 0 | 0 | 6738.097 | 6.349208
294.383 | 289727.5 | 227227.8 | 37848626.8 | 3143072.0 | 13314.14 | 27734.83 | 17990909.4 | 292507.1 | 10264 | 30845.96 | 4559.458 | 603.1873 | 1229286.1 | 141285.7 | 32296.78 | 9063.191 | 65782.86 | 20955.04 | 204829.4 | 232176.3 | 45602.83 | 34816.98 | 1492.141 | 88.88917 | 6274.393 | 165.0803 | 4578.511 | 70892.93 | 48017.07 | 16987.87 | 927.0142 | 6.349208 | 0 | 5429.603 | 6.349208
300.391 | 278316.7 | 228666.4 | 37620335.2 | 3390460.1 | 13625.54 | 27874.79 | 17576774.7 | 308430.5 | 11090.02 | 33849.58 | 4800.807 | 768.2746 | 1450527.5 | 155887.2 | 39986.04 | 7081.12 | 62549.33 | 20592.61 | 212985.5 | 241587.5 | 49839.17 | 46354.45 | 2812.975 | 31.74607 | 6318.857 | 190.4775 | 5880.575 | 72985.97 | 53139.92 | 18068.56 | 920.6646 | 0 | 6.349208 | 5416.9 | 31.74607
306.399 | 304999.2 | 254352.3 | 43384008.0 | 3725981.2 | 19677.03 | 31380.46 | 16852118.8 | 304058.9 | 9533.339 | 35739.89 | 4114.878 | 584.1389 | 1569519.5 | 137419.7 | 51119.87 | 7322.511 | 61350.5 | 20465.44 | 198268 | 219334.4 | 33989.59 | 31609.54 | 1142.903 | 50.79374 | 3873.541 | 203.176 | 5956.797 | 73841.14 | 55957 | 16981.52 | 698.4298 | 0 | 0 | 4819.861 | 12.69842
312.407 | 301542.9 | 204835.8 | 42065309.1 | 3505780.1 | 11306.06 | 27779.36 | 19520029.6 | 285264.4 | 9927.258 | 31208.66 | 4356.22 | 1092.105 | 1531744.8 | 133996.9 | 62083.82 | 6337.914 | 59271.91 | 16631.9 | 254003.3 | 244202.9 | 35109.76 | 33601.38 | 927.0142 | 63.4922 | 4445.136 | 146.0325 | 6852.437 | 69616.83 | 51419.36 | 15004.7 | 609.5368 | 0 | 6.349208 | 4191.091 | 6.349208
318.415 | 273145.3 | 188724.1 | 37638716.7 | 3680210.4 | 12329.13 | 27448.57 | 17798992.9 | 252504.1 | 8637.531 | 29726.13 | 3822.734 | 546.0422 | 2045773.7 | 127813.7 | 101898.6 | 6382.378 | 54197.85 | 17865.13 | 225828.1 | 213874.8 | 33423.18 | 33054.07 | 850.819 | 63.4922 | 4349.868 | 196.8268 | 5620.153 | 71837.31 | 46857.67 | 16625.54 | 653.9832 | 0 | 0 | 4457.838 | 12.69842
324.422 | 289578.5 | 205718.2 | 35282438.5 | 3776569.9 | 13015.45 | 27855.7 | 19003876.4 | 242039.5 | 9984.44 | 32404.97 | 4349.868 | 520.6444 | 3613244.1 | 130530.1 | 224118.9 | 7157.348 | 66140.06 | 17057.8 | 239992.7 | 206793.9 | 37375.81 | 29522.54 | 927.0142 | 63.4922 | 4045.017 | 165.0803 | 5397.845 | 83098.13 | 47838.7 | 17954.13 | 711.1288 | 0 | 0 | 4400.678 | 6.349208
330.43 | 238294.8 | 181655.6 | 31893506.8 | 3401489.0 | 13867.04 | 26227.23 | 14649477.9 | 220295.1 | 8040.357 | 29408.02 | 3975.156 | 622.2358 | 3273597.9 | 112594.4 | 189663.4 | 5486.768 | 49361.32 | 14991.99 | 186697.8 | 200830.4 | 31666.8 | 27900.23 | 927.0142 | 57.14297 | 3536.946 | 215.8746 | 5258.11 | 64035.26 | 41819.85 | 15900.91 | 857.1686 | 0 | 0 | 3771.926 | 19.04763
336.438 | 232782.8 | 196034.3 | 33669669.6 | 3109624.7 | 14483.53 | 26939.66 | 13806620.1 | 265058.6 | 8332.588 | 33442.27 | 3028.892 | 565.0905 | 2770242.9 | 132849.8 | 154173.5 | 6433.194 | 51170.85 | 15061.9 | 167400.5 | 191754.6 | 34129.61 | 32863.15 | 907.9654 | 50.79374 | 3390.879 | 184.1282 | 5213.65 | 65406.53 | 47118.85 | 14655.13 | 736.5269 | 247.6212 | 0 | 3759.225 | 6.349208
342.446 | 293660.6 | 197212.2 | 33741760.0 | 3326663.0 | 20420.93 | 26844.25 | 17113939.1 | 246870.4 | 9819.246 | 31176.84 | 4095.825 | 476.1984 | 3447194.4 | 116319.3 | 195757.5 | 6007.612 | 53088.94 | 13523.86 | 204520.3 | 189586.2 | 37267.59 | 27423.12 | 819.0711 | 38.09529 | 3714.769 | 177.7789 | 5378.79 | 74887.84 | 41877.16 | 16028.03 | 577.7895 | 0 | 0 | 4191.091 | 6.349208
348.454 | 308690 | 214712.6 | 40550400.4 | 3434854.3 | 23454.16 | 27919.32 | 17732748.8 | 298327.2 | 11007.41 | 31323.19 | 4025.964 | 609.5368 | 4157757.7 | 138913.4 | 247593.8 | 7182.758 | 57786.48 | 16269.58 | 200952.7 | 217329.5 | 37675.01 | 33385 | 958.7623 | 114.2862 | 3797.33 | 1028.608 | 4953.24 | 76087.8 | 49730.85 | 17184.93 | 907.9654 | 6.349208 | 6.349208 | 4438.785 | 6.349208
354.461 | 283949.7 | 211999.5 | 40790728.8 | 3407060.8 | 12805.74 | 26907.86 | 16009294.7 | 300680.6 | 10073.39 | 32812.24 | 3822.734 | 584.1389 | 2787852.4 | 122356.7 | 159661.9 | 9063.191 | 55580.93 | 17223.07 | 211496.9 | 253473.4 | 39591.29 | 36019.96 | 1212.75 | 38.09529 | 3759.225 | 171.4296 | 5162.838 | 73011.5 | 53082.57 | 19638.89 | 927.0142 | 0 | 0 | 14127.62 | 57.14297
360.469 | 899226 | 283412.2 | 52088135.5 | 6130838.0 | 19117.55 | 27696.66 | 31820041.7 | 417714.2 | 14140.33 | 42545.8 | 5829.761 | 730.1774 | 1052703.4 | 110969 | 28962.66 | 7265.339 | 78973.24 | 15335.21 | 277158 | 268655 | 48749.7 | 43870.43 | 1060.357 | 50.79374 | 3994.209 | 139.6832 | 6242.634 | 89198.24 | 51119.87 | 19200.2 | 711.1288 | 184.1282 | 0 | 5391.493 | 12.69842
366.477 | 266817.9 | 203863.4 | 34292957.6 | 3637602.5 | 13148.91 | 28135.62 | 21653287.2 | 269884.2 | 9997.148 | 34021.42 | 3816.383 | 514.295 | 925339.8 | 141882 | 23358.76 | 5912.334 | 68685.36 | 16307.72 | 236932.8 | 215924.3 | 44450 | 35408.91 | 1009.559 | 50.79374 | 4413.38 | 120.6354 | 7964.124 | 92802.04 | 51419.36 | 17127.72 | 927.0142 | 0 | 0 | 5016.754 | 12.69842
372.485 | 286184.2 | 219656.8 | 33474552.7 | 3959489.0 | 12310.06 | 28580.94 | 20781084.7 | 266048.2 | 10333.9 | 34174.16 | 4743.645 | 476.1984 | 1249088.7 | 128537.6 | 27817.53 | 6071.131 | 68130.33 | 21438.3 | 278193.7 | 226479.5 | 44239.82 | 28027.47 | 990.5105 | 31.74607 | 4781.753 | 323.8132 | 6356.97 | 79139.24 | 46526.44 | 15208.09 | 844.4694 | 0 | 0 | 5404.197 | 330.1625
378.493 | 329158.4 | 215769.6 | 41082499.0 | 3793514.7 | 13212.46 | 27404.04 | 20244887.0 | 291956.3 | 11897.02 | 29382.57 | 3886.243 | 565.0905 | 1303634.9 | 143761 | 41909 | 7023.949 | 68972.45 | 22907.24 | 223557.9 | 230982.5 | 36796.53 | 34027.78 | 1155.602 | 38.09529 | 6198.17 | 126.9847 | 5416.9 | 75551.64 | 50361.63 | 18532.65 | 812.7215 | 1542.94 | 0 | 5531.229 | 25.39685
384.501 | 312355.7 | 220501.4 | 33984534.9 | 3301704.5 | 13771.71 | 26901.5 | 18289007.7 | 280304.2 | 11280.64 | 31405.91 | 4705.537 | 793.6728 | 1568141.8 | 139349.4 | 43481.95 | 6255.337 | 63767.4 | 18793.31 | 205750.4 | 230672.8 | 43392.79 | 35167.04 | 1415.943 | 44.44451 | 5105.674 | 190.4775 | 5855.168 | 85486.76 | 49915.62 | 16879.81 | 647.6337 | 0 | 0 | 5455.01 | 6.349208
390.508 | 347964.6 | 217619.6 | 40413803.9 | 3256310.7 | 13473.02 | 27919.32 | 19517914.4 | 300349.9 | 11191.68 | 34186.89 | 4965.942 | 685.7307 | 1848907.5 | 154616.3 | 50686.59 | 7278.044 | 58500.49 | 19314.64 | 192192.1 | 236500.3 | 44940.42 | 34377.82 | 1282.597 | 82.53992 | 3949.752 | 247.6212 | 4927.834 | 70586.66 | 48469.39 | 16759.03 | 838.1198 | 0 | 0 | 4870.671 | 19.04763
396.516 | 341675.8 | 180851.8 | 37837226.1 | 3433264.7 | 13504.79 | 27257.73 | 17219785.3 | 343613.5 | 10785.02 | 32360.42 | 4521.35 | 590.4884 | 1637314.3 | 140003.3 | 64953.68 | 7964.124 | 58462.24 | 18411.86 | 189316 | 203502.7 | 31692.26 | 33162.26 | 1009.559 | 50.79374 | 4407.029 | 253.9705 | 6115.594 | 69182.99 | 47475.58 | 16803.53 | 660.3327 | 0 | 6.349208 | 5410.548 | 12.69842
402.524 | 286903.1 | 207257.7 | 41545573.5 | 3212146.0 | 11013.77 | 27556.71 | 17685239.8 | 246896.2 | 9609.58 | 31564.99 | 3949.752 | 558.7411 | 2181286.3 | 134919.8 | 106068.5 | 6280.745 | 52477.16 | 17216.72 | 221861.9 | 223299.9 | 35186.14 | 34416.01 | 2495.456 | 1219.1 | 2978.088 | 177.7789 | 6528.476 | 66337.79 | 42876.95 | 14597.93 | 736.5269 | 0 | 0 | 4883.374 | 12.69842
408.532 | 350696.8 | 176493.1 | 33425899.9 | 3267716.5 | 11407.73 | 27957.49 | 16955144.7 | 224647.8 | 8682.002 | 29993.36 | 7366.978 | 520.6444 | 2844436.8 | 123099.5 | 167785.9 | 5937.742 | 48985.43 | 16860.74 | 200173.6 | 196484.8 | 53006.09 | 31202.29 | 831.7702 | 31.74607 | 3562.349 | 126.9847 | 5944.094 | 69278.69 | 43870.43 | 15163.6 | 1060.357 | 0 | 0 | 7849.775 | 25.39685
414.54 | 250811.1 | 229117.9 | 35534901.6 | 3994771.6 | 11534.81 | 27314.98 | 17164553.9 | 271961.1 | 9298.263 | 35784.44 | 4159.336 | 533.3433 | 5004689.6 | 150798.1 | 371759.2 | 6992.187 | 50253.31 | 15252.58 | 208990.6 | 196504.2 | 49405.92 | 26793.36 | 768.2746 | 38.09529 | 4305.411 | 120.6354 | 6033.02 | 73081.69 | 51661.5 | 14693.27 | 819.0711 | 0 | 6.349208 | 3867.19 | 19.04763
420.547 | 272808.8 | 175201.1 | 31093206.0 | 3004039.0 | 13142.55 | 27105.05 | 16387403.0 | 203116.3 | 8084.827 | 36828.36 | 4133.931 | 438.102 | 4512777.3 | 128672.1 | 281877.6 | 7455.913 | 50342.52 | 14756.82 | 173877.2 | 171660.1 | 30985.95 | 33493.19 | 749.226 | 50.79374 | 3606.804 | 152.3818 | 5099.323 | 72954.06 | 46163.36 | 15106.4 | 730.1774 | 0 | 0 | 3975.156 | 12.69842
426.555 | 220359.5 | 174519.8 | 31815202.4 | 3178829.8 | 16708.18 | 27149.58 | 15178675.1 | 233879.9 | 8205.531 | 38496.24 | 3441.684 | 641.2842 | 3614432.1 | 124912 | 222248.8 | 6668.223 | 47762.25 | 14261.08 | 186845.7 | 198834.5 | 37834.16 | 35440.73 | 831.7702 | 82.53992 | 3511.543 | 222.224 | 5067.565 | 64622.02 | 41832.59 | 12367.26 | 876.2173 | 6.349208 | 0 | 3917.998 | 368.2587
432.563 | 252064.7 | 182607.3 | 31983195.7 | 3162278.3 | 16886.16 | 30114.25 | 15912547.4 | 251399.1 | 8917.068 | 32175.88 | 3225.761 | 501.5961 | 4420886.6 | 123471 | 295967.8 | 6388.73 | 50852.25 | 14013.22 | 222545.4 | 205145 | 36236.38 | 25940.99 | 666.6822 | 44.44451 | 3327.372 | 260.3198 | 5067.565 | 72909.39 | 42959.73 | 14114.91 | 831.7702 | 0 | 0 | 3619.506 | 76.19068
438.571 | 301867.1 | 202304.9 | 36676718.2 | 3684471.2 | 12869.29 | 26653.41 | 16225032.8 | 271262.3 | 9323.677 | 30992.31 | 3759.225 | 514.295 | 4466936.8 | 129953.5 | 311849.5 | 7659.196 | 52878.64 | 14807.67 | 189824.3 | 192829.2 | 31647.71 | 27779.36 | 812.7215 | 69.84144 | 28358.28 | 133.334 | 5181.892 | 68997.97 | 46800.34 | 15087.33 | 806.372 | 0 | 0 | 4305.411 | 19.04763
444.579 | 274950.9 | 207277 | 36511823.7 | 3253098.7 | 10016.21 | 26367.17 | 10092519.5 | 187437.5 | 6769.858 | 22093.26 | 2749.471 | 457.1502 | 2256406.1 | 91338.68 | 132535.8 | 4749.996 | 42889.68 | 9164.844 | 117637.9 | 136272.3 | 22665.59 | 20039.44 | 558.7411 | 44.44451 | 4851.617 | 406.355 | 3060.645 | 46348.08 | 31603.17 | 10785.02 | 444.4514 | 0 | 0 | 3625.857 | 12.69842
450.587 | 2304.948 | 838.1198 | 19168.41 | 18170.28 | 3098.749 | 25902.83 | 62721.51 | 1155.602 | 406.355 | 209.5253 | 171.4296 | 368.2587 | 2025.54 | 831.7702 | 196.8268 | 69.84144 | 184.1282 | 1752.488 | 266.6692 | 1612.789 | 6.349208 | 50.79374 | 0 | 25.39685 | 5486.768 | 19.04763 | 12.69842 | 0 | 0 | 12.69842 | 0 | 0 | 0 | 0 | 0
456.594 | 1276.247 | 12.69842 | 812.7215 | 11312.41 | 3098.749 | 25928.27 | 58264.61 | 996.8602 | 1104.805 | 203.176 | 177.7789 | 311.1145 | 21788.03 | 577.7895 | 171.4296 | 1041.308 | 374.6081 | 69.84144 | 152.3818 | 38.09529 | 57.14297 | 25.39685 | 0 | 19.04763 | 57.14297 | 457.1502 | 6.349208 | 6.349208 | 6.349208 | 6.349208 | 6.349208 | 0 | 0 | 0 | 0
462.602 | 1003.21 | 88.88917 | 876.2173 | 49157.45 | 3378.177 | 26596.16 | 58239.11 | 2292.247 | 330.1625 | 273.0185 | 298.4158 | 450.8008 | 1777.888 | 742.8765 | 253.9705 | 88.88917 | 165.0803 | 469.849 | 76.19068 | 57.14297 | 12.69842 | 38.09529 | 165.0803 | 31.74607 | 12.69842 | 679.3812 | 6.349208 | 69.84144 | 12.69842 | 69.84144 | 0 | 0 | 0 | 19.04763 | 0
468.61 | 5112.026 | 6.349208 | 615.8863 | 11509.4 | 3232.112 | 25635.68 | 58366.61 | 1015.909 | 425.4032 | 171.4296 | 266.6692 | 317.4638 | 5448.658 | 1282.597 | 146.0325 | 19.04763 | 171.4296 | 44.44451 | 107.9369 | 1428.643 | 6.349208 | 50.79374 | 0 | 0 | 450.8008 | 25.39685 | 12.69842 | 0 | 6.349208 | 0 | 0 | 0 | 0 | 0 | 0
474.618 | 2895.532 | 6.349208 | 673.0317 | 10689.71 | 3194.008 | 25762.89 | 57633.48 | 1009.559 | 330.1625 | 222.224 | 3460.737 | 400.0056 | 2171.594 | 660.3327 | 126.9847 | 63.4922 | 234.9226 | 38.09529 | 38.09529 | 12.69842 | 6.349208 | 19.04763 | 0 | 12.69842 | 4070.421 | 50.79374 | 6.349208 | 0 | 0 | 0 | 0 | 0 | 0 | 0 | 0
480.626 | 1136.553 | 25.39685 | 2025.54 | 31685.89 | 3009.841 | 26004.6 | 58239.11 | 920.6646 | 298.4158 | 234.9226 | 241.2719 | 285.7171 | 16898.88 | 596.8379 | 158.731 | 25.39685 | 165.0803 | 1358.795 | 69.84144 | 266.6692 | 6.349208 | 63.4922 | 38.09529 | 44.44451 | 5677.318 | 19.04763 | 0 | 63.4922 | 0 | 0 | 0 | 0 | 0 | 0 | 0
486.633 | 2044.591 | 12.69842 | 584.1389 | 11414.08 | 3162.255 | 25832.86 | 67498.77 | 1073.056 | 380.9575 | 234.9226 | 184.1282 | 349.2106 | 1752.488 | 660.3327 | 152.3818 | 76.19068 | 1612.789 | 50.79374 | 69.84144 | 2209.695 | 6.349208 | 38.09529 | 6.349208 | 12.69842 | 368.2587 | 31.74607 | 63.4922 | 31.74607 | 12.69842 | 0 | 0 | 0 | 19.04763 | 25.39685 | 12.69842
492.641 | 1358.795 | 5239.056 | 406.355 | 12373.61 | 3301.969 | 26068.21 | 57869.35 | 1092.105 | 1276.247 | 234.9226 | 228.5733 | 311.1145 | 1682.639 | 742.8765 | 171.4296 | 44.44451 | 184.1282 | 82.53992 | 76.19068 | 69.84144 | 6.349208 | 38.09529 | 0 | 25.39685 | 25.39685 | 0 | 2012.84 | 0 | 0 | 12.69842 | 0 | 0 | 0 | 0 | 0
498.649 | 1231.799 | 12.69842 | 45379.9 | 12475.29 | 11674.61 | 25902.83 | 90667.76 | 742.8765 | 330.1625 | 101.5877 | 241.2719 | 292.0665 | 1650.889 | 787.3233 | 133.334 | 76.19068 | 190.4775 | 190.4775 | 50.79374 | 63.4922 | 69.84144 | 57.14297 | 6.349208 | 50.79374 | 25.39685 | 0 | 0 | 12.69842 | 6.349208 | 19.04763 | 6.349208 | 82.53992 | 0 | 12.69842 | 0
504.657 | 2812.975 | 114.2862 | 857.1686 | 11795.34 | 3187.657 | 25540.27 | 56976.89 | 914.315 | 253.9705 | 222.224 | 292.0665 | 355.56 | 1517.541 | 622.2358 | 1644.539 | 76.19068 | 234.9226 | 196.8268 | 5912.334 | 298.4158 | 6.349208 | 2019.19 | 6.349208 | 25.39685 | 5531.229 | 31.74607 | 19.04763 | 6.349208 | 6.349208 | 0 | 0 | 0 | 0 | 6.349208 | 0
510.665 | 61580.06 | 0 | 21743.52 | 12564.25 | 3111.45 | 26316.28 | 57429.49 | 1009.559 | 355.56 | 292.0665 | 139.6832 | 374.6081 | 1619.139 | 717.4783 | 177.7789 | 44.44451 | 184.1282 | 57.14297 | 50.79374 | 19.04763 | 6.349208 | 69.84144 | 6.349208 | 31.74607 | 12.69842 | 19.04763 | 0 | 0 | 0 | 0 | 0 | 0 | 0 | 6.349208 | 0
516.673 | 965.112 | 38.09529 | 653.9832 | 10765.96 | 3136.852 | 25705.65 | 56709.16 | 927.0142 | 400.0056 | 234.9226 | 285.7171 | 323.8132 | 1682.639 | 692.0803 | 196.8268 | 76.19068 | 228.5733 | 63.4922 | 2736.77 | 177.7789 | 19.04763 | 63.4922 | 25.39685 | 12.69842 | 69.84144 | 19.04763 | 0 | 0 | 0 | 6.349208 | 0 | 0 | 0 | 0 | 0
522.68 | 4819.861 | 247.6212 | 5347.032 | 11820.76 | 3219.41 | 25279.49 | 57780.11 | 907.9654 | 457.1502 | 203.176 | 330.1625 | 241.2719 | 2736.77 | 520.6444 | 133.334 | 57.14297 | 215.8746 | 95.23841 | 5137.432 | 323.8132 | 6.349208 | 38.09529 | 0 | 25.39685 | 0 | 12.69842 | 0 | 6.349208 | 6.349208 | 0 | 0 | 0 | 6.349208 | 0 | 6.349208
528.688 | 13841.62 | 19.04763 | 526.9938 | 11102.73 | 3409.931 | 25374.9 | 158063.3 | 3225.761 | 425.4032 | 247.6212 | 273.0185 | 298.4158 | 4076.772 | 634.9347 | 190.4775 | 44.44451 | 196.8268 | 25.39685 | 69.84144 | 76.19068 | 19.04763 | 19.04763 | 0 | 31.74607 | 6.349208 | 31.74607 | 0 | 12.69842 | 76.19068 | 0 | 0 | 0 | 0 | 0 | 0
534.696 | 8237.295 | 88.88917 | 615.8863 | 12392.67 | 3086.048 | 25584.79 | 57270.12 | 927.0142 | 425.4032 | 184.1282 | 184.1282 | 273.0185 | 1809.638 | 565.0905 | 120.6354 | 38.09529 | 196.8268 | 38.09529 | 101.5877 | 12.69842 | 0 | 57.14297 | 6.349208 | 31.74607 | 6.349208 | 6.349208 | 12.69842 | 19.04763 | 0 | 38.09529 | 0 | 0 | 0 | 0 | 0
540.704 | 1523.891 | 31.74607 | 590.4884 | 43526.53 | 2997.14 | 24980.55 | 57831.1 | 1117.504 | 374.6081 | 184.1282 | 196.8268 | 317.4638 | 1619.139 | 800.0224 | 158.731 | 69.84144 | 234.9226 | 50.79374 | 177.7789 | 12.69842 | 0 | 50.79374 | 12.69842 | 31.74607 | 31.74607 | 0 | 0 | 0 | 6.349208 | 0 | 0 | 0 | 0 | 0 | 19.04763
546.712 | 2558.959 | 6.349208 | 755.5755 | 10937.52 | 3105.099 | 25743.81 | 84567.03 | 996.8602 | 349.2106 | 184.1282 | 266.6692 | 285.7171 | 1593.74 | 711.1288 | 279.3678 | 50.79374 | 184.1282 | 69.84144 | 31.74607 | 31.74607 | 19.04763 | 88.88917 | 0 | 12.69842 | 12.69842 | 25.39685 | 6.349208 | 12.69842 | 0 | 12.69842 | 0 | 0 | 0 | 0 | 0
552.719 | 1142.903 | 6.349208 | 596.8379 | 11744.51 | 3111.45 | 25540.27 | 56116.35 | 1428.643 | 298.4158 | 196.8268 | 228.5733 | 355.56 | 1815.988 | 679.3812 | 152.3818 | 31.74607 | 177.7789 | 31.74607 | 57.14297 | 50.79374 | 0 | 38.09529 | 12.69842 | 50.79374 | 12.69842 | 25.39685 | 6.349208 | 0 | 12.69842 | 6.349208 | 0 | 0 | 6.349208 | 6.349208 | 0
558.727 | 1047.657 | 12.69842 | 634.9347 | 12443.51 | 3524.244 | 26748.83 | 57435.86 | 946.0631 | 393.6562 | 203.176 | 304.7652 | 279.3678 | 1504.841 | 673.0317 | 158.731 | 44.44451 | 158.731 | 50.79374 | 82.53992 | 19.04763 | 25.39685 | 25.39685 | 25.39685 | 44.44451 | 19.04763 | 12.69842 | 0 | 0 | 6.349208 | 6.349208 | 6.349208 | 6.349208 | 6.349208 | 0 | 0
564.735 | 1200.05 | 6.349208 | 44169.77 | 10746.9 | 2793.924 | 25724.73 | 56109.98 | 1155.602 | 387.3068 | 203.176 | 266.6692 | 323.8132 | 1790.588 | 736.5269 | 120.6354 | 31.74607 | 126.9847 | 50.79374 | 76.19068 | 31.74607 | 0 | 38.09529 | 6.349208 | 38.09529 | 25.39685 | 12.69842 | 6.349208 | 0 | 0 | 63.4922 | 0 | 12.69842 | 0 | 0 | 0