## DH3 glaz run 1
Time in Seconds | Na23 | Mg25 | Al27 | Si29 | P31 | S34 | K39 | Ca43 | Sc45 | Ti47 | V51 | Cr53 | Mn55 | Fe57 | Co59 | Ni60 | Cu63 | Zn66 | Rb85 | Sr88 | Zr90 | Nb93 | Mo98 | Ag107 | Sn118 | Sb121 | Cs133 | Ba138 | La139 | Pr141 | Hf180 | Re187 | Au197 | Pb208 | Bi209
0 | 2343.049 | 114.2862 | 26723.38 | 26411.69 | 9660.408 | 32093.15 | 104373.5 | 946.0631 | 622.2358 | 419.0538 | 285.7171 | 400.0056 | 4559.458 | 723.8279 | 184.1282 | 31.74607 | 330.1625 | 31.74607 | 25.39685 | 50.79374 | 12.69842 | 57.14297 | 1034.958 | 31.74607 | 298.4158 | 0 | 0 | 0 | 0 | 0 | 0 | 6.349208 | 0 | 7398.741 | 260.3198
6.008 | 1182899.9 | 530456.2 | 89658398.9 | 11258636.3 | 31908.61 | 34918.81 | 59014782.5 | 633646.3 | 23193.42 | 76981.46 | 12507.06 | 1181.001 | 1343534.2 | 522685.5 | 5912.334 | 8777.299 | 100677.3 | 60272.91 | 654485.1 | 532926.6 | 68034.64 | 83359.96 | 14343.71 | 203.176 | 34161.43 | 3162.255 | 13612.83 | 145409.3 | 76930.39 | 26494.39 | 749.226 | 6.349208 | 25.39685 | 21775.31 | 546.0422
12.016 | 1079737.3 | 526820.6 | 105178865.1 | 12389417.9 | 33754.12 | 35943.57 | 56799013.6 | 670258.5 | 24096.5 | 81156.86 | 11026.48 | 1034.958 | 1329752.0 | 357328 | 6058.427 | 5213.65 | 107418.2 | 54115 | 652744.6 | 553292 | 72360.58 | 75104.84 | 9488.865 | 228.5733 | 18055.85 | 539.6927 | 11661.9 | 137362 | 78028.39 | 26271.75 | 819.0711 | 0 | 0 | 16994.23 | 253.9705
18.024 | 964797.5 | 511385.7 | 101906664.3 | 12063319.8 | 33544.1 | 35485.29 | 60285020.4 | 701176.5 | 25902.83 | 127653.5 | 11070.95 | 1161.952 | 1410321.5 | 406639.6 | 6007.612 | 5690.022 | 116863.4 | 61159.21 | 720296.5 | 577947.9 | 81718.78 | 113138.3 | 9482.511 | 241.2719 | 20618.04 | 552.3916 | 12360.9 | 144177.9 | 84049.7 | 28320.11 | 863.5182 | 44.44451 | 0 | 14966.57 | 292.0665
24.032 | 1410590.2 | 508156 | 100433705.1 | 10211776.0 | 39266.59 | 38820.93 | 57784046.0 | 609962.4 | 23784.86 | 303864.3 | 11439.5 | 1206.4 | 1432430.9 | 381574.8 | 7233.577 | 6401.434 | 95102.81 | 55644.67 | 592130.4 | 551451.4 | 76458.03 | 195635.2 | 9260.143 | 133.334 | 20153.89 | 634.9347 | 11560.23 | 137990.2 | 87102.83 | 26984.19 | 1161.952 | 0 | 0 | 15557.67 | 241.2719
30.039 | 846955.3 | 454075 | 82136944.7 | 9910324.9 | 29497.09 | 36631.03 | 57016715.9 | 595577.3 | 25572.07 | 332381 | 9774.772 | 958.7623 | 1230301.5 | 316846.6 | 5651.911 | 5150.135 | 90143.83 | 48361.08 | 580644.5 | 479797.1 | 68296.2 | 175374.7 | 6858.789 | 285.7171 | 14998.35 | 596.8379 | 11464.92 | 121037.6 | 63850.31 | 20777 | 1155.602 | 12.69842 | 6.349208 | 12926.48 | 190.4775
36.047 | 895344.6 | 441250.6 | 86354638.2 | 8885178.2 | 26532.55 | 34594.22 | 52977958.9 | 549314.3 | 23924.78 | 387470.1 | 10200.47 | 1111.154 | 1076605.8 | 392604.2 | 5474.064 | 7112.881 | 94131.33 | 50240.57 | 572820.5 | 476482.6 | 72552.02 | 213127.2 | 8701.062 | 241.2719 | 19454.51 | 615.8863 | 11661.9 | 122913.8 | 65042.97 | 22074.18 | 876.2173 | 6.349208 | 6.349208 | 15443.26 | 349.2106
42.055 | 798858.8 | 419786.3 | 83533801.4 | 9204885.2 | 35192.5 | 36599.2 | 67494881.4 | 648553.7 | 25807.42 | 257642.2 | 9539.692 | 895.2661 | 1309231.1 | 381111.9 | 12475.29 | 7138.291 | 103375.9 | 55071.02 | 588948.9 | 513589.7 | 66860.86 | 147917.4 | 8491.412 | 634.9347 | 20999.55 | 704.7793 | 12233.81 | 124367.6 | 65023.84 | 23466.88 | 806.372 | 0 | 0 | 15354.28 | 349.2106
48.063 | 939591.5 | 512944.9 | 88235022.2 | 10115072.4 | 56333.07 | 36465.53 | 57197300.7 | 619436.6 | 26799.72 | 143985.5 | 12583.32 | 1174.651 | 1422351.7 | 408566.4 | 7665.548 | 7576.612 | 107712.5 | 87064.5 | 594948.7 | 537361.2 | 67760.32 | 124578.9 | 12557.9 | 698.4298 | 21966.08 | 723.8279 | 11007.41 | 132305.1 | 79911.77 | 28969.02 | 736.5269 | 6.349208 | 6.349208 | 17528.21 | 304.7652
54.071 | 900079.5 | 487341.4 | 95435967.8 | 10367245.8 | 40552.71 | 36751.98 | 61789378.9 | 665304.6 | 24796.1 | 94029.07 | 10035.27 | 1054.007 | 1222097.3 | 345011.7 | 6471.307 | 6344.266 | 100300.1 | 58921.26 | 601579.8 | 591237.4 | 76209.08 | 83545.17 | 10105.16 | 196.8268 | 20675.27 | 825.4207 | 12176.62 | 134432.7 | 89549.63 | 30667.8 | 793.6728 | 0 | 0 | 16670.04 | 336.5119
60.078 | 809496.7 | 450202.9 | 92011529.2 | 10003800.1 | 39285.69 | 36942.94 | 56313615.4 | 616719.6 | 25228.61 | 89434.63 | 10778.67 | 1434.993 | 1484045.8 | 409683.4 | 7462.266 | 8307.177 | 102359 | 55702.03 | 565502.5 | 499634.7 | 79471.23 | 72143.61 | 11445.85 | 241.2719 | 20427.29 | 730.1774 | 10886.69 | 132894.6 | 88195.22 | 29064.46 | 857.1686 | 0 | 6.349208 | 16797.17 | 361.9093
66.086 | 941481.5 | 488569.6 | 87923353.7 | 9688583.4 | 32576.78 | 36280.93 | 53892751.7 | 588274.3 | 25012.35 | 110118 | 11452.21 | 1155.602 | 1321576.4 | 351061.2 | 6477.659 | 6445.898 | 96125.49 | 49915.62 | 546274 | 496525.9 | 85984.98 | 82587.24 | 11865.24 | 76.19068 | 18977.68 | 673.0317 | 10480.03 | 133099.7 | 78002.85 | 26329 | 971.4616 | 0 | 6.349208 | 15411.48 | 184.1282
72.094 | 1075682.8 | 506485.6 | 92818778.1 | 10397612.1 | 30750.52 | 35886.29 | 63386052.7 | 657288.9 | 25171.36 | 93645.61 | 11916.08 | 1193.701 | 1289417.9 | 377142 | 7640.138 | 6547.532 | 103126.4 | 56084.48 | 655136.2 | 524133.9 | 95639.71 | 85659.22 | 9145.784 | 260.3198 | 18844.17 | 685.7307 | 12532.48 | 134951.9 | 87511.67 | 27321.34 | 1117.504 | 0 | 25.39685 | 19486.3 | 273.0185
78.102 | 943527.6 | 510984.5 | 97861482.1 | 10612421.6 | 29904.28 | 35593.49 | 52234534.4 | 555660.7 | 22862.72 | 92118.27 | 11299.71 | 1168.302 | 1276475.5 | 401885.6 | 8567.648 | 9431.684 | 112300 | 59488.68 | 663336.8 | 555502.4 | 78749.79 | 86687.62 | 9971.733 | 380.9575 | 19314.64 | 679.3812 | 12125.78 | 114059.9 | 75870.78 | 25953.71 | 895.2661 | 0 | 0 | 15926.33 | 311.1145
84.11 | 2000000000 | 472729.2 | 94603047.0 | 10216921.7 | 26418.06 | 37636.81 | 62039313.5 | 660478.7 | 26055.49 | 100076.3 | 9997.148 | 1542.94 | 1223837.2 | 356078.3 | 8072.121 | 7582.964 | 112933.5 | 53426.7 | 720283.2 | 551840.6 | 73209.33 | 86911.19 | 10359.31 | 203.176 | 21902.49 | 838.1198 | 13542.92 | 135682.6 | 81903.96 | 26990.55 | 1009.559 | 12.69842 | 12.69842 | 14184.82 | 393.6562
90.118 | 2000000000 | 529185 | 94295945.3 | 11847330.4 | 54593 | 38069.71 | 87350563.4 | 811840.1 | 27722.11 | 92073.54 | 9857.368 | 971.4616 | 1196305.7 | 349089.9 | 8561.295 | 6731.744 | 115461.5 | 52795.79 | 601454.1 | 517261.6 | 63607.96 | 75685.68 | 9088.604 | 158.731 | 18837.81 | 673.0317 | 13250.59 | 139772.5 | 73553.95 | 25343.09 | 1009.559 | 0 | 12.69842 | 31984.97 | 349.2106
96.125 | 739902.7 | 489384.1 | 87854753.7 | 8488727.9 | 28822.7 | 35714.43 | 47417619.2 | 679499 | 23778.5 | 68576.9 | 12055.88 | 1047.657 | 1518632.0 | 364854.4 | 6179.114 | 1593.74 | 85646.44 | 45176.08 | 509662.3 | 518900.4 | 73056.17 | 74977.19 | 5823.409 | 88.88917 | 12932.84 | 1536.591 | 9209.317 | 124073 | 80671.58 | 25044.16 | 850.819 | 12.69842 | 0 | 9565.106 | 19.04763
102.133 | 785962.6 | 473017.9 | 97394150.6 | 9998851.1 | 28924.49 | 36395.51 | 2000000000 | 625110.9 | 22729.18 | 73585.86 | 21641.78 | 1034.958 | 1195382.2 | 296966 | 5023.105 | 2203.345 | 85972.2 | 39120.16 | 562921 | 478359.6 | 82210.47 | 71984.08 | 4267.304 | 126.9847 | 12367.26 | 387.3068 | 12488 | 132426.8 | 72073.42 | 26481.66 | 1085.756 | 0 | 0 | 9031.425 | 25.39685
108.141 | 810074.1 | 457705.6 | 93496721.0 | 9049333.4 | 23155.26 | 36280.93 | 45189947.8 | 577062.4 | 21349.27 | 76004.82 | 7798.954 | 780.9737 | 1194072.9 | 276601.3 | 4292.708 | 1549.29 | 86074.4 | 39744.1 | 510372.7 | 478595.9 | 87581.94 | 79477.61 | 3162.255 | 95.23841 | 10810.44 | 304.7652 | 10003.5 | 125943.2 | 79681.92 | 25311.29 | 939.7134 | 0 | 6.349208 | 9889.136 | 38.09529
114.149 | 710056.5 | 455162.8 | 87744889.3 | 8486597.5 | 26761.55 | 36427.34 | 45034158.4 | 599130.9 | 26806.08 | 166000.2 | 9768.418 | 914.315 | 1309807.5 | 280822.2 | 4838.915 | 1809.638 | 77555.98 | 41323.17 | 481497.4 | 474389.2 | 70140.02 | 130703.1 | 3416.281 | 69.84144 | 10467.33 | 279.3678 | 9806.539 | 128941.2 | 79394.61 | 27868.43 | 1003.21 | 6.349208 | 0 | 9228.377 | 38.09529
120.157 | 2000000000 | 409578.9 | 77911096.2 | 8626728.4 | 23918.42 | 37076.62 | 43813914.2 | 526122.5 | 21400.14 | 175156.1 | 11687.32 | 806.372 | 1116969.9 | 273468.9 | 4445.136 | 1873.139 | 81373.96 | 37382.18 | 524015.4 | 464556.4 | 65196.05 | 123118.7 | 2768.522 | 146.0325 | 10384.73 | 368.2587 | 10130.57 | 122945.8 | 65355.5 | 23244.29 | 768.2746 | 0 | 0 | 9920.904 | 31.74607
126.164 | 702456.1 | 424853.5 | 86209886.7 | 8684675.2 | 25540.27 | 36987.5 | 49088460.8 | 569048.8 | 22430.29 | 300194.3 | 9812.893 | 2908.233 | 1156756.7 | 263254.2 | 4756.347 | 3492.49 | 84605.35 | 40304.39 | 543504.6 | 477007.6 | 74255.98 | 155746 | 3613.155 | 82.53992 | 11007.41 | 361.9093 | 10956.58 | 123368.5 | 73726.26 | 22818.21 | 990.5105 | 6.349208 | 12.69842 | 9539.692 | 31.74607
132.172 | 671123.1 | 446043.7 | 83239535.7 | 7671409.5 | 23008.99 | 35746.25 | 40454200.9 | 588492.6 | 24331.81 | 193891 | 11522.11 | 857.1686 | 1266943.9 | 269948.9 | 4559.458 | 1479.442 | 69323.35 | 37356.72 | 461271.5 | 516188.9 | 69151.09 | 98925.46 | 4273.655 | 3117.801 | 10505.45 | 317.4638 | 7494.029 | 103829.9 | 69074.53 | 23676.75 | 711.1288 | 6.349208 | 0 | 8046.71 | 25.39685
138.18 | 526280.6 | 396474 | 66815477.3 | 7164539.1 | 28294.66 | 37248.5 | 36024828.7 | 537367.8 | 20503.59 | 71499.11 | 7900.597 | 927.0142 | 1186033.2 | 256549.8 | 5112.026 | 1492.141 | 68098.43 | 34416.01 | 351913.5 | 417622.7 | 65030.22 | 72717.94 | 4146.633 | 152.3818 | 8878.949 | 342.8613 | 5880.575 | 93536.97 | 69572.17 | 22748.26 | 717.4783 | 0 | 12.69842 | 7411.446 | 114.2862
144.188 | 635490.6 | 394405.2 | 90275896.8 | 6812564.8 | 30960.5 | 37585.89 | 35282243.6 | 617521.4 | 26863.33 | 75155.91 | 8192.825 | 1066.706 | 1045047.0 | 230918 | 11636.48 | 1473.092 | 67039.47 | 35644.41 | 392552 | 460216.1 | 70688.75 | 61548.17 | 4432.434 | 101.5877 | 27429.48 | 400.0056 | 8142.002 | 100594.2 | 79100.93 | 25775.61 | 755.5755 | 0 | 0 | 8440.588 | 2260.496
150.196 | 589656.6 | 391299.3 | 74520272.6 | 6508295.1 | 25832.86 | 36802.9 | 32070110.6 | 518202.7 | 22881.8 | 87313.63 | 9565.106 | 1142.903 | 1086768.6 | 243460.2 | 6757.153 | 1454.042 | 63129.66 | 32455.87 | 318462.9 | 405731.8 | 87326.41 | 65910.43 | 5086.62 | 412.7044 | 8720.121 | 374.6081 | 6719.04 | 102371.8 | 71971.32 | 25120.48 | 831.7702 | 0 | 0 | 6877.846 | 25.39685
156.204 | 1208582.8 | 455877.1 | 76027776.5 | 7282972.7 | 24217.33 | 37082.99 | 35974549.7 | 559376.2 | 23257.01 | 102154.4 | 9349.09 | 1314.346 | 1098033.8 | 278498 | 5029.457 | 1447.692 | 68781.05 | 29656.15 | 375760.2 | 420087.1 | 80556.65 | 79694.69 | 5404.197 | 50.79374 | 9368.15 | 311.1145 | 7646.49 | 104917.2 | 65591.5 | 21788.03 | 780.9737 | 0 | 0 | 7614.727 | 12.69842
162.211 | 638270.9 | 438363.7 | 77442672.0 | 7849150.1 | 47641.21 | 36860.19 | 28502985.9 | 568804.4 | 22780.05 | 90265.23 | 9450.744 | 1022.259 | 1058110.3 | 262407.1 | 4788.104 | 1460.392 | 75826.1 | 31666.8 | 438206.7 | 449036.9 | 76521.86 | 72979.59 | 3676.664 | 101.5877 | 9654.055 | 222.224 | 9158.49 | 103510.2 | 74989.96 | 22252.24 | 876.2173 | 0 | 6.349208 | 7837.07 | 38.09529
168.219 | 662093.8 | 418465.9 | 82012613.3 | 9258489.2 | 22786.41 | 37624.08 | 46271861.8 | 568500.6 | 21972.44 | 86630.13 | 9279.203 | 965.112 | 1215208.8 | 279488.5 | 5359.735 | 1479.442 | 77651.74 | 30050.62 | 479777.4 | 431257 | 66707.77 | 74083.66 | 2882.831 | 44.44451 | 11134.5 | 425.4032 | 11452.21 | 121088.8 | 78258.21 | 22563.84 | 939.7134 | 82.53992 | 0 | 8421.529 | 596.8379
174.227 | 784045.6 | 359027 | 77732109.9 | 8680906.0 | 22080.54 | 36688.32 | 46984715.9 | 572919.6 | 23059.87 | 82287.1 | 8529.53 | 774.6242 | 1080120.3 | 229698.6 | 5728.132 | 1282.597 | 67026.71 | 29802.48 | 513135.7 | 455575.6 | 68359.99 | 74255.98 | 3606.804 | 63.4922 | 12424.45 | 317.4638 | 10683.36 | 119744.2 | 74715.51 | 22818.21 | 774.6242 | 0 | 6.349208 | 8345.294 | 12.69842
180.235 | 699223.8 | 436262.8 | 84438013.4 | 8732822.1 | 23721.27 | 38152.47 | 49239482.6 | 570607.5 | 20490.88 | 68085.67 | 18017.7 | 1307.996 | 1358395.0 | 360023 | 9552.399 | 4769.05 | 149014.4 | 83385.51 | 655993.2 | 524015.4 | 76017.59 | 91587.89 | 6788.914 | 495.2467 | 19657.96 | 717.4783 | 15157.24 | 158705.3 | 80409.79 | 21603.62 | 704.7793 | 0 | 6.349208 | 10810.44 | 63.4922
186.243 | 622876.7 | 410415.1 | 70704849.8 | 7923140.4 | 29955.18 | 37006.6 | 46624301.8 | 578681.5 | 21349.27 | 59954.12 | 7449.561 | 1066.706 | 1218224.7 | 316502.6 | 4299.059 | 1130.203 | 80952.53 | 34963.37 | 540201.9 | 463959.7 | 72156.37 | 59335.67 | 2787.574 | 114.2862 | 10105.16 | 374.6081 | 11121.79 | 126891.2 | 69935.85 | 25820.14 | 857.1686 | 0 | 0 | 8307.177 | 63.4922
192.25 | 787638.5 | 397257.2 | 78677618.9 | 8932899.1 | 28428.26 | 36414.61 | 49596136.3 | 547335.7 | 19835.98 | 56454.18 | 8497.765 | 850.819 | 1095042.2 | 305479.2 | 3733.821 | 1415.943 | 75979.29 | 37038.43 | 500607.5 | 415505.1 | 67179.81 | 59686.33 | 1962.039 | 88.88917 | 19696.11 | 298.4158 | 10143.28 | 116869.8 | 64079.9 | 20986.83 | 939.7134 | 0 | 6.349208 | 6693.631 | 19.04763
198.258 | 618396.2 | 370573.4 | 80878690.8 | 7311602.0 | 25813.78 | 37286.69 | 38673282.6 | 490067.2 | 19823.27 | 54427.29 | 7062.063 | 882.5669 | 945973.7 | 239966.9 | 2946.336 | 1161.952 | 68245.16 | 34282.36 | 411538.8 | 403211.1 | 62262.37 | 57837.48 | 2228.745 | 152.3818 | 8504.118 | 311.1145 | 8554.942 | 98887.1 | 67658.25 | 23683.11 | 819.0711 | 0 | 19.04763 | 6954.073 | 0
204.266 | 706009.1 | 406633 | 84566194.0 | 8336896.2 | 24045.62 | 38674.5 | 42812547.4 | 570620.8 | 20357.35 | 78124.15 | 8434.235 | 1803.288 | 1054095.9 | 261786.4 | 5016.754 | 11941.5 | 72226.57 | 34021.42 | 513083.1 | 427011.7 | 62351.65 | 68774.67 | 1644.539 | 101.5877 | 8262.706 | 285.7171 | 9603.227 | 101834.7 | 67345.67 | 21393.79 | 838.1198 | 0 | 0 | 7017.596 | 0
210.274 | 739361.4 | 383837.4 | 76783860.8 | 9127289.6 | 22576.56 | 35829 | 44538469.3 | 484799.9 | 21158.51 | 128403 | 8237.295 | 819.0711 | 1039406.1 | 267678.2 | 3657.611 | 2660.565 | 83723.99 | 36866.56 | 576143.9 | 428365.6 | 64685.8 | 88214.38 | 1917.589 | 152.3818 | 9069.545 | 292.0665 | 9984.44 | 112293.6 | 63722.76 | 20955.04 | 996.8602 | 19.04763 | 0 | 7932.36 | 19.04763
216.282 | 607955.7 | 389505.3 | 69544700.7 | 7630079.8 | 22086.9 | 35962.67 | 38970457.7 | 517742 | 20694.34 | 235202.9 | 8199.178 | 1415.943 | 1130982.0 | 253105 | 3879.892 | 1276.247 | 69514.75 | 32812.24 | 439286.7 | 420727.7 | 64430.68 | 115621.6 | 2400.202 | 82.53992 | 8383.412 | 387.3068 | 7538.496 | 108198.7 | 58392.11 | 20732.49 | 584.1389 | 0 | 0 | 6623.757 | 38.09529
222.29 | 429072.1 | 401324.1 | 65181162.8 | 6487253.3 | 20637.12 | 37025.7 | 28201496.4 | 472873.5 | 18367.36 | 134740.4 | 11471.27 | 831.7702 | 1058868.3 | 258282.2 | 3746.523 | 1206.4 | 61222.97 | 28600.03 | 308080.2 | 359899.3 | 59756.46 | 77141.05 | 3194.008 | 88.88917 | 7195.462 | 222.224 | 5543.933 | 98343.69 | 66044.38 | 19810.55 | 825.4207 | 0 | 0 | 6490.363 | 774.6242
228.297 | 449947.4 | 387607 | 61426348.1 | 6414279.1 | 24535.34 | 37108.45 | 30404473.2 | 491473 | 18513.58 | 59023.27 | 6858.789 | 1079.406 | 1032697.2 | 248091.2 | 4260.953 | 1269.898 | 65081.24 | 28517.32 | 317164.7 | 373062.3 | 57894.85 | 56065.36 | 3270.216 | 44.44451 | 9330.03 | 323.8132 | 6325.21 | 95377.65 | 69699.78 | 22888.16 | 692.0803 | 0 | 6.349208 | 6083.835 | 12.69842
234.305 | 550864.3 | 411277.5 | 81502794.3 | 7616723.9 | 27677.58 | 38139.73 | 33760442.8 | 522547.2 | 19028.54 | 63805.67 | 7239.929 | 1060.357 | 1032690.3 | 248801.8 | 4286.357 | 1206.4 | 64673.04 | 29039.01 | 381333.6 | 391716.9 | 86668.45 | 61337.75 | 2946.336 | 82.53992 | 6966.778 | 177.7789 | 8014.946 | 104635.8 | 72303.14 | 24236.41 | 1212.75 | 12.69842 | 6.349208 | 5594.746 | 6.349208
240.313 | 448630.8 | 356787.8 | 68220064.9 | 6144489.0 | 23225.21 | 35867.19 | 27991281.4 | 431073.9 | 19168.41 | 105620.8 | 8319.882 | 1092.105 | 974191.3 | 210685.1 | 3708.418 | 1054.007 | 55026.41 | 24503.54 | 305680.2 | 370729.8 | 110860.2 | 64730.45 | 3073.346 | 38.09529 | 7379.683 | 222.224 | 5607.45 | 96662.43 | 65623.4 | 21934.29 | 1073.056 | 0 | 0 | 4629.321 | 12.69842
246.321 | 459416.3 | 346553.1 | 58889925.7 | 6033003.7 | 22392.14 | 37783.23 | 29522198.0 | 438887.4 | 21012.27 | 95371.26 | 8694.709 | 984.1609 | 974585.1 | 224802.6 | 3562.349 | 844.4694 | 60304.79 | 24478.1 | 337339.6 | 369250.9 | 67039.47 | 73764.56 | 2978.088 | 76.19068 | 7366.978 | 215.8746 | 6452.25 | 94955.81 | 60126.27 | 20656.19 | 634.9347 | 0 | 0 | 5728.132 | 0
252.329 | 568916.7 | 356501.4 | 71779028.7 | 7106690.6 | 29802.48 | 43411.89 | 39080920.4 | 458328.3 | 20796.08 | 69546.65 | 8834.477 | 1054.007 | 994886.8 | 230305.1 | 3981.507 | 971.4616 | 67958.08 | 27493.1 | 437519.4 | 422721.8 | 70069.83 | 61694.84 | 1676.289 | 69.84144 | 7671.901 | 304.7652 | 9056.838 | 108569.7 | 60674.61 | 20872.38 | 787.3233 | 0 | 38.09529 | 5556.636 | 31.74607
258.336 | 505558.3 | 328690.7 | 64859985.6 | 6677219.1 | 19740.61 | 36522.82 | 34906368.0 | 447137.4 | 21063.14 | 68251.54 | 8129.296 | 844.4694 | 936137.4 | 225241.2 | 3562.349 | 958.7623 | 62625.86 | 25209.53 | 419015 | 399202.4 | 56218.34 | 56792.03 | 1949.339 | 63.4922 | 6973.13 | 241.2719 | 7309.806 | 87313.63 | 59609.82 | 20840.59 | 755.5755 | 19.04763 | 12.69842 | 5918.686 | 12.69842
264.344 | 589927.8 | 345453.9 | 70460460.2 | 7010069.0 | 20770.64 | 37534.96 | 36661131.2 | 432238.4 | 20878.74 | 66293.14 | 7710.016 | 723.8279 | 990807.9 | 225989.3 | 4038.666 | 1822.338 | 63078.64 | 25514.83 | 427979.7 | 378517.3 | 57442.24 | 62058.31 | 2057.291 | 69.84144 | 6503.067 | 514.295 | 8809.064 | 111097 | 65712.69 | 21730.8 | 800.0224 | 0 | 0 | 6445.898 | 6.349208
270.352 | 840880.1 | 466995.9 | 82993710.9 | 9208097.1 | 26112.73 | 38922.79 | 36634808.1 | 381835.6 | 17254.86 | 58385.73 | 8662.943 | 1612.789 | 1165984.1 | 248582.2 | 4356.22 | 1403.244 | 75009.11 | 30464.19 | 494475.6 | 415890.7 | 65387.4 | 60247.41 | 3238.462 | 114.2862 | 11306.06 | 520.6444 | 15506.82 | 141324.2 | 80837.59 | 28580.94 | 692.0803 | 0 | 0 | 16771.74 | 38.09529
276.36 | 601381.3 | 335656.2 | 69345326.8 | 8045163.0 | 20796.08 | 38158.83 | 46252035.6 | 473759.3 | 18888.67 | 49972.97 | 6738.097 | 717.4783 | 1021181.8 | 248931.1 | 3060.645 | 1073.056 | 66535.54 | 30833.24 | 492642.5 | 393302.4 | 62542.96 | 49565.2 | 1390.544 | 133.334 | 8078.474 | 266.6692 | 8961.54 | 99296.28 | 58411.24 | 18685.23 | 666.6822 | 0 | 0 | 7621.08 | 31.74607
282.368 | 487242.9 | 335292.3 | 64321558.8 | 6812269.9 | 21673.57 | 37897.82 | 38790309.4 | 461514.1 | 17382 | 51113.5 | 7214.52 | 800.0224 | 895628.3 | 241723.1 | 5937.742 | 1422.293 | 64494.46 | 27970.21 | 366026.7 | 388572.4 | 61592.81 | 53758.1 | 1517.541 | 82.53992 | 7373.331 | 228.5733 | 7430.503 | 92571.98 | 62491.94 | 20630.76 | 761.9251 | 0 | 0 | 5982.205 | 82.53992
288.375 | 619410.1 | 384848.2 | 68826651.4 | 7216422.4 | 22334.91 | 38228.86 | 39188562.9 | 460602.9 | 19696.11 | 57047.01 | 8586.707 | 882.5669 | 1053618.1 | 255179.5 | 2882.831 | 1060.357 | 65259.83 | 31609.54 | 457790.8 | 419675.2 | 70152.78 | 58545.12 | 1231.799 | 76.19068 | 7551.202 | 850.819 | 9711.236 | 99974 | 61975.41 | 22373.06 | 736.5269 | 6.349208 | 6.349208 | 7011.244 | 6.349208
294.383 | 565819.5 | 373433.7 | 81847262.2 | 8126806.3 | 19047.61 | 37579.52 | 40864289.7 | 497590.5 | 21222.1 | 65463.94 | 7690.959 | 946.0631 | 907174.5 | 220346.7 | 3041.594 | 952.4127 | 58978.64 | 37102.09 | 435556 | 351445.1 | 52859.52 | 53688 | 1790.588 | 88.88917 | 9838.307 | 304.7652 | 9584.166 | 100197.8 | 55434.33 | 17559.99 | 666.6822 | 12.69842 | 0 | 5804.354 | 25.39685
300.391 | 509221.6 | 340622.5 | 66136604.7 | 6554655.8 | 21546.4 | 36102.7 | 2000000000 | 450884.2 | 19575.31 | 100447.1 | 13040.87 | 761.9251 | 982048.9 | 227260.1 | 3066.996 | 1327.046 | 57875.73 | 27155.94 | 416884.1 | 395436.3 | 58800.13 | 68513.1 | 1650.889 | 57.14297 | 7322.511 | 311.1145 | 7811.659 | 99302.67 | 57658.98 | 18990.39 | 742.8765 | 0 | 0 | 6757.153 | 25.39685
306.399 | 494777.9 | 382194.3 | 66913435.3 | 6828624.8 | 19982.22 | 37967.85 | 31791167.0 | 491473 | 19905.92 | 197553.4 | 8103.885 | 857.1686 | 954399.4 | 242427 | 4070.421 | 1104.805 | 61624.69 | 28854.51 | 343405.4 | 388794.2 | 61350.5 | 92674.23 | 2673.266 | 57.14297 | 7932.36 | 203.176 | 6795.267 | 90508.03 | 60260.16 | 20560.82 | 755.5755 | 0 | 69.84144 | 5537.581 | 31.74607
312.407 | 476180.7 | 357939.9 | 60853458.2 | 6280637.7 | 22182.29 | 36783.8 | 28035869.4 | 465749.9 | 18532.65 | 102614.8 | 7760.838 | 838.1198 | 1014338.2 | 247516.3 | 4038.666 | 1587.39 | 57748.23 | 30457.83 | 308910.5 | 369739.5 | 65731.83 | 63078.64 | 3035.243 | 44.44451 | 7106.529 | 234.9226 | 6071.131 | 81961.43 | 59992.37 | 19390.93 | 774.6242 | 0 | 6.349208 | 5626.505 | 1193.701
318.415 | 489384.1 | 354971.9 | 60294072.9 | 7271829.1 | 22652.87 | 36618.3 | 32413502.1 | 449030.3 | 19053.97 | 59271.91 | 6725.392 | 1028.608 | 1008259.8 | 251696.3 | 3962.454 | 1193.701 | 64806.98 | 28663.65 | 366892.9 | 365785.7 | 75251.65 | 51272.8 | 2127.142 | 76.19068 | 7995.888 | 253.9705 | 7970.477 | 92329.15 | 64130.93 | 19314.64 | 736.5269 | 0 | 6.349208 | 5480.416 | 12.69842
324.422 | 407756.5 | 289222.2 | 56608070.2 | 5794104.3 | 18278.35 | 36771.07 | 29328199.9 | 420838.9 | 17273.93 | 68194.12 | 6693.631 | 933.3638 | 835355.2 | 205080.6 | 3390.879 | 1054.007 | 53216.4 | 22188.65 | 317930.6 | 327229.1 | 223454.7 | 50406.23 | 1828.688 | 209.5253 | 7036.653 | 215.8746 | 5880.575 | 85090.76 | 58398.49 | 19855.06 | 1631.839 | 0 | 0 | 4127.58 | 19.04763
330.43 | 424886.2 | 321241.5 | 58972340.3 | 5897182.7 | 21203.02 | 37223.03 | 26946669.6 | 427384.5 | 21877.06 | 125347.5 | 9304.616 | 1034.958 | 943446.3 | 223093.6 | 3263.865 | 952.4127 | 52604.61 | 21781.67 | 292973.7 | 343990.7 | 176730.9 | 82759.66 | 2793.924 | 88.88917 | 5994.908 | 177.7789 | 5061.214 | 88936.3 | 59832.97 | 20974.12 | 1231.799 | 57.14297 | 0 | 4794.455 | 6.349208
336.438 | 488451.4 | 318508.3 | 62078602.7 | 6315789.2 | 19098.47 | 37630.45 | 29797314.1 | 413878 | 19848.7 | 117068.2 | 9368.15 | 1092.105 | 879138.7 | 217600.3 | 3086.048 | 1231.799 | 61089.07 | 25260.41 | 351100.2 | 344894.6 | 60872.27 | 72500.97 | 1911.239 | 76.19068 | 7436.856 | 247.6212 | 7163.7 | 87863.02 | 53840.95 | 18647.08 | 692.0803 | 0 | 6.349208 | 5283.517 | 6.349208
342.446 | 459377 | 285860.3 | 57866683.0 | 6501494.2 | 19505.37 | 37102.09 | 40900081.0 | 429183.3 | 18589.87 | 61273.98 | 7659.196 | 971.4616 | 835173.6 | 214777.1 | 3346.424 | 1047.657 | 66471.75 | 25909.19 | 381046.7 | 321085.7 | 54038.52 | 52948.74 | 1536.591 | 114.2862 | 7697.311 | 152.3818 | 8230.942 | 93914.03 | 54918.06 | 18647.08 | 698.4298 | 0 | 0 | 5486.768 | 19.04763
348.454 | 1110912.3 | 286443.2 | 57221572.2 | 5875993.5 | 22862.72 | 35918.11 | 36202173.5 | 405777.5 | 16917.95 | 57110.76 | 6706.336 | 660.3327 | 862654.1 | 224718.7 | 3378.177 | 907.9654 | 58653.49 | 21241.18 | 368286.8 | 324442.8 | 58341.11 | 58385.73 | 1314.346 | 57.14297 | 6369.674 | 469.849 | 6877.846 | 82925.7 | 56792.03 | 17178.58 | 660.3327 | 0 | 0 | 4648.375 | 25.39685
354.461 | 450635.3 | 305368.9 | 60169774.1 | 6295124.4 | 18755.16 | 37573.16 | 2000000000 | 379071.4 | 16695.46 | 56524.3 | 6064.779 | 806.372 | 824429.7 | 193794.5 | 3505.192 | 977.8112 | 52604.61 | 20745.21 | 376379.4 | 348114.2 | 57059.76 | 51311.03 | 1523.891 | 31.74607 | 6039.372 | 222.224 | 7405.093 | 86700.39 | 54178.73 | 17140.44 | 577.7895 | 0 | 0 | 4603.916 | 25.39685
360.469 | 521033.1 | 373186.1 | 65137908.6 | 7550845.5 | 19136.62 | 36675.59 | 37395037.0 | 470255.9 | 22239.52 | 98605.8 | 13301.43 | 1206.4 | 1194010.8 | 283548.2 | 4280.006 | 1930.289 | 108953.6 | 63939.6 | 652791.1 | 556314 | 88961.85 | 77773.03 | 3505.192 | 126.9847 | 9234.73 | 336.5119 | 8250.001 | 92802.04 | 60923.28 | 20014.01 | 698.4298 | 0 | 0 | 6331.562 | 31.74607
366.477 | 486665 | 297141 | 2000000000 | 6732101.4 | 19244.7 | 37426.74 | 34865104.0 | 446999.9 | 16218.73 | 46169.73 | 5905.982 | 704.7793 | 1047721.5 | 239011.4 | 4102.176 | 1003.21 | 60209.15 | 27213.2 | 360335.5 | 363851.5 | 52241.38 | 46749.38 | 3111.45 | 50.79374 | 7430.503 | 266.6692 | 7125.586 | 90699.71 | 54867.07 | 17871.49 | 787.3233 | 0 | 6.349208 | 8593.06 | 44.44451
372.485 | 428980.5 | 319099.1 | 64035252.4 | 6242929.7 | 20624.4 | 38731.8 | 32025237.2 | 413361.8 | 16619.19 | 50266.06 | 6229.93 | 1206.4 | 884327.2 | 226537.6 | 2609.762 | 1365.145 | 50661.1 | 23784.86 | 293200.5 | 320520.9 | 53528.67 | 48189.08 | 1409.593 | 31.74607 | 5607.45 | 171.4296 | 12615.09 | 80256.55 | 49839.17 | 18481.79 | 552.3916 | 0 | 6.349208 | 5467.713 | 44.44451
378.493 | 535041.6 | 346325.4 | 69155967.3 | 5844889.7 | 19429.08 | 36019.96 | 29673320.4 | 431917.8 | 17286.64 | 54593 | 7354.273 | 780.9737 | 880771.3 | 201963.6 | 2755.821 | 2317.648 | 54586.63 | 27804.81 | 369459.4 | 355024 | 53458.57 | 47622.1 | 1181.001 | 190.4775 | 5296.22 | 222.224 | 7449.561 | 91837.1 | 51941.88 | 16536.55 | 565.0905 | 0 | 0 | 5410.548 | 6.349208
384.501 | 441650 | 320916.9 | 61005174.1 | 6269051.6 | 16619.19 | 35580.76 | 30320937.8 | 437022 | 18062.2 | 60808.51 | 5969.501 | 1307.996 | 858901.3 | 211161.9 | 2825.676 | 812.7215 | 58583.37 | 29821.57 | 370123.9 | 319566.5 | 50597.38 | 49546.09 | 1955.689 | 25.39685 | 6369.674 | 209.5253 | 7398.741 | 96528.2 | 50176.85 | 15525.89 | 565.0905 | 19.04763 | 0 | 7849.775 | 19.04763
390.508 | 456276.8 | 331958.6 | 59595057.4 | 6739525.0 | 19384.57 | 37846.89 | 34366057.4 | 445192.3 | 18240.21 | 97205.78 | 6922.312 | 768.2746 | 898181.3 | 208333.5 | 3289.268 | 1181.001 | 58226.36 | 26093.65 | 364685.1 | 323735 | 52133.05 | 47755.88 | 1269.898 | 44.44451 | 6445.898 | 241.2719 | 7710.016 | 87083.67 | 52018.34 | 16835.31 | 673.0317 | 0 | 12.69842 | 5505.823 | 6.349208
396.516 | 470695.4 | 359918.8 | 71347856.6 | 6128543.8 | 20643.48 | 37229.4 | 33243114.4 | 432833.8 | 18723.37 | 152126.3 | 8345.294 | 895.2661 | 1034046.9 | 253021 | 3473.438 | 1041.308 | 52885.01 | 26278.11 | 304032.9 | 363558.5 | 60661.86 | 75430.36 | 1403.244 | 133.334 | 6496.715 | 196.8268 | 6649.166 | 87818.3 | 54299.83 | 19422.72 | 850.819 | 25.39685 | 12.69842 | 5073.917 | 6.349208
402.524 | 548001.8 | 337723.1 | 54486982.8 | 5969059.0 | 20083.95 | 37528.59 | 30401333.9 | 411519.2 | 18558.08 | 85014.11 | 7087.472 | 952.4127 | 970769.8 | 222119.8 | 4432.434 | 1295.297 | 67887.91 | 31921.34 | 362607.8 | 331321.9 | 58341.11 | 57576.11 | 2012.84 | 177.7789 | 7900.597 | 266.6692 | 7970.477 | 88361.32 | 54694.98 | 19098.47 | 622.2358 | 0 | 0 | 6604.701 | 2019.19
408.532 | 500870.5 | 324826 | 61512693.5 | 6526616.5 | 22016.95 | 37012.97 | 34772721.5 | 404922 | 18825.09 | 67562.56 | 7106.529 | 933.3638 | 923715.8 | 219618.1 | 4127.58 | 1225.449 | 62109.33 | 33690.47 | 366827.8 | 334297.9 | 115000.7 | 58353.86 | 1555.64 | 107.9369 | 7011.244 | 260.3198 | 6503.067 | 83557.94 | 57818.35 | 20064.87 | 850.819 | 0 | 0 | 5848.816 | 0
414.54 | 449036.9 | 305758.1 | 67980666.2 | 5731618.2 | 20853.3 | 36631.03 | 27713764.7 | 404236.3 | 19079.4 | 99878.09 | 7386.036 | 971.4616 | 853822.7 | 201925 | 2965.387 | 965.112 | 47902.4 | 24821.55 | 302379.3 | 348361.4 | 256226.6 | 69584.93 | 1669.939 | 69.84144 | 5677.318 | 171.4296 | 6356.97 | 85703.93 | 60196.4 | 18774.23 | 1536.591 | 0 | 0 | 6909.607 | 666.6822
420.547 | 488444.8 | 316087.2 | 68792857.0 | 5907261.1 | 21851.62 | 36077.24 | 26961560.3 | 449174.4 | 21164.87 | 153724.3 | 8847.183 | 1104.805 | 857614.6 | 228776 | 3251.164 | 933.3638 | 45596.46 | 22322.19 | 259232.5 | 352284.4 | 117977.2 | 94489.24 | 1917.589 | 1682.639 | 5543.933 | 266.6692 | 5937.742 | 90744.44 | 61586.43 | 19931.35 | 1022.259 | 0 | 6.349208 | 4508.648 | 12.69842
426.555 | 423310.3 | 280938.7 | 62560140.2 | 5933350.3 | 18354.64 | 37649.55 | 30993719.8 | 426508.1 | 17470.99 | 92674.23 | 8116.591 | 825.4207 | 779642.7 | 224022.2 | 2965.387 | 863.5182 | 52107.56 | 20281.05 | 338093.7 | 337567.1 | 53700.74 | 62772.53 | 2254.146 | 95.23841 | 5944.094 | 260.3198 | 6306.153 | 84592.57 | 51285.54 | 16937.02 | 800.0224 | 38.09529 | 6.349208 | 4851.617 | 0
432.563 | 1231209.7 | 282499.2 | 53775751.1 | 6153518.6 | 21705.37 | 36446.43 | 32224775.3 | 366469.5 | 16339.5 | 57607.98 | 7074.767 | 736.5269 | 771510.6 | 188042.2 | 2368.45 | 800.0224 | 57021.51 | 30508.73 | 389609.6 | 329847 | 58066.98 | 45080.54 | 1949.339 | 285.7171 | 5848.816 | 3473.438 | 8186.472 | 76387.81 | 50641.98 | 16314.07 | 780.9737 | 6.349208 | 0 | 4610.268 | 3930.699
438.571 | 365505.6 | 237623.5 | 45275368.6 | 4751652.3 | 23670.39 | 37509.5 | 26901326.2 | 345128.8 | 13994.15 | 45386.27 | 5207.298 | 628.5853 | 712330.7 | 174738.4 | 2508.157 | 1073.056 | 49476 | 20452.73 | 308294.2 | 300888 | 47564.77 | 42373.86 | 844.4694 | 177.7789 | 4826.212 | 215.8746 | 5905.982 | 77549.6 | 48730.59 | 16765.39 | 596.8379 | 25.39685 | 0 | 3581.401 | 6.349208
444.579 | 436976.2 | 280407.8 | 60361107.1 | 6642182.3 | 17299.36 | 38158.83 | 28858800.3 | 364606.9 | 15564.03 | 54159.61 | 6268.041 | 800.0224 | 770894.6 | 201957.2 | 3378.177 | 812.7215 | 46883.15 | 20141.17 | 352850.5 | 339276.8 | 48246.41 | 42762.32 | 1174.651 | 50.79374 | 5035.808 | 114.2862 | 5753.539 | 66203.84 | 34377.82 | 12049.52 | 412.7044 | 0 | 6.349208 | 2939.985 | 25.39685
450.587 | 3213.06 | 1250.848 | 295228.9 | 61242.1 | 5410.548 | 36497.36 | 256343 | 3663.962 | 482.5478 | 2406.552 | 292.0665 | 419.0538 | 3390.879 | 1238.149 | 165.0803 | 38.09529 | 234.9226 | 107.9369 | 406.355 | 292.0665 | 19.04763 | 69.84144 | 0 | 38.09529 | 50.79374 | 6.349208 | 3594.103 | 533.3433 | 126.9847 | 0 | 0 | 44.44451 | 0 | 0 | 0
456.594 | 1092.105 | 152.3818 | 2260.496 | 23257.01 | 4978.645 | 35714.43 | 86808.99 | 895.2661 | 685.7307 | 253.9705 | 323.8132 | 457.1502 | 2406.552 | 641.2842 | 190.4775 | 209.5253 | 139.6832 | 63.4922 | 133.334 | 50.79374 | 12.69842 | 31.74607 | 12.69842 | 31.74607 | 44.44451 | 25.39685 | 0 | 0 | 0 | 0 | 19.04763 | 0 | 0 | 6.349208 | 0
462.602 | 14782.25 | 19.04763 | 8688.356 | 22175.93 | 5086.62 | 34454.2 | 113074.3 | 1028.608 | 704.7793 | 279.3678 | 336.5119 | 393.6562 | 3270.216 | 1625.489 | 2603.412 | 203.176 | 171.4296 | 50.79374 | 133.334 | 19.04763 | 6.349208 | 95.23841 | 3746.523 | 38.09529 | 0 | 19.04763 | 6.349208 | 6.349208 | 12.69842 | 6.349208 | 0 | 6.349208 | 19.04763 | 266.6692 | 0
468.61 | 39202.92 | 469.849 | 33244.99 | 23619.51 | 5156.486 | 36045.42 | 85218.5 | 1085.756 | 609.5368 | 311.1145 | 228.5733 | 317.4638 | 9006.012 | 787.3233 | 165.0803 | 50.79374 | 133.334 | 57.14297 | 63.4922 | 88.88917 | 380.9575 | 57.14297 | 107.9369 | 88.88917 | 177.7789 | 44.44451 | 38.09529 | 1250.848 | 400.0056 | 38.09529 | 6.349208 | 101.5877 | 19.04763 | 0 | 19.04763
474.618 | 55447.08 | 6.349208 | 1060.357 | 24293.65 | 6337.914 | 36249.11 | 95876.21 | 11204.39 | 571.44 | 285.7171 | 850.819 | 393.6562 | 2158.893 | 800.0224 | 152.3818 | 57.14297 | 215.8746 | 107.9369 | 38.09529 | 120.6354 | 12.69842 | 31.74607 | 31.74607 | 723.8279 | 95.23841 | 12.69842 | 171.4296 | 44.44451 | 19.04763 | 12.69842 | 0 | 0 | 0 | 0 | 6.349208
480.626 | 60139.02 | 0 | 1542.94 | 20770.64 | 4902.428 | 35224.33 | 87511.67 | 920.6646 | 660.3327 | 260.3198 | 266.6692 | 374.6081 | 16905.23 | 800.0224 | 120.6354 | 615.8863 | 292.0665 | 38.09529 | 177.7789 | 1066.706 | 12.69842 | 69.84144 | 0 | 12.69842 | 19.04763 | 12.69842 | 0 | 0 | 6.349208 | 0 | 0 | 0 | 0 | 107.9369 | 6.349208
486.633 | 838.1198 | 1498.491 | 1549.29 | 19759.69 | 4642.024 | 36077.24 | 114085.5 | 1885.839 | 660.3327 | 387.3068 | 228.5733 | 323.8132 | 2228.745 | 831.7702 | 876.2173 | 31.74607 | 139.6832 | 57.14297 | 63.4922 | 12.69842 | 0 | 63.4922 | 0 | 19.04763 | 12.69842 | 6.349208 | 3752.874 | 6.349208 | 38.09529 | 0 | 0 | 0 | 0 | 0 | 0
492.641 | 1060.357 | 6.349208 | 1568.34 | 20160.25 | 5143.783 | 36783.8 | 84841.66 | 704.7793 | 615.8863 | 349.2106 | 285.7171 | 374.6081 | 4457.838 | 1212.75 | 171.4296 | 31.74607 | 203.176 | 44.44451 | 1574.69 | 57.14297 | 88.88917 | 19.04763 | 0 | 38.09529 | 317.4638 | 19.04763 | 6.349208 | 0 | 6.349208 | 6.349208 | 0 | 6.349208 | 0 | 6.349208 | 0
498.649 | 1835.038 | 31.74607 | 22627.43 | 22811.85 | 4940.537 | 36280.93 | 91115.04 | 717.4783 | 634.9347 | 1034.958 | 355.56 | 368.2587 | 2501.806 | 780.9737 | 4254.602 | 177.7789 | 228.5733 | 50.79374 | 88.88917 | 38.09529 | 0 | 63.4922 | 6.349208 | 44.44451 | 25.39685 | 647.6337 | 0 | 1384.194 | 12.69842 | 0 | 0 | 107.9369 | 0 | 31.74607 | 177.7789
504.657 | 838.1198 | 19.04763 | 622.2358 | 19276.49 | 15214.45 | 37554.06 | 105307.3 | 831.7702 | 546.0422 | 368.2587 | 469.849 | 438.102 | 2374.801 | 742.8765 | 171.4296 | 25.39685 | 152.3818 | 63.4922 | 5696.374 | 1187.351 | 76.19068 | 44.44451 | 0 | 57.14297 | 19.04763 | 6.349208 | 0 | 0 | 0 | 0 | 0 | 6.349208 | 0 | 298.4158 | 0
510.665 | 1123.854 | 139.6832 | 1269.898 | 23288.81 | 15697.51 | 35211.6 | 85780.58 | 933.3638 | 628.5853 | 1257.198 | 317.4638 | 438.102 | 21012.27 | 806.372 | 88.88917 | 38.09529 | 215.8746 | 69.84144 | 69.84144 | 38.09529 | 25.39685 | 12.69842 | 0 | 6.349208 | 6.349208 | 12.69842 | 177.7789 | 0 | 6.349208 | 6.349208 | 0 | 0 | 0 | 380.9575 | 0
516.673 | 5575.691 | 38.09529 | 984.1609 | 20319.2 | 5092.971 | 36147.26 | 81820.95 | 793.6728 | 514.295 | 393.6562 | 273.0185 | 368.2587 | 2120.792 | 787.3233 | 260.3198 | 152.3818 | 184.1282 | 44.44451 | 196.8268 | 1657.239 | 12.69842 | 50.79374 | 0 | 101.5877 | 6.349208 | 0 | 4045.017 | 203.176 | 6.349208 | 6.349208 | 0 | 0 | 6.349208 | 0 | 0
522.68 | 16498.41 | 25.39685 | 9190.257 | 20007.65 | 4965.942 | 37076.62 | 82817.14 | 857.1686 | 558.7411 | 3619.506 | 241.2719 | 463.4996 | 2266.847 | 1962.039 | 152.3818 | 25.39685 | 196.8268 | 57.14297 | 114.2862 | 19.04763 | 12.69842 | 76.19068 | 12.69842 | 38.09529 | 19.04763 | 12.69842 | 882.5669 | 457.1502 | 0 | 12.69842 | 0 | 0 | 0 | 25.39685 | 292.0665
528.688 | 1142.903 | 107.9369 | 2000000000 | 26996.91 | 6611.053 | 36026.32 | 135227.5 | 1193.701 | 476.1984 | 412.7044 | 2146.193 | 450.8008 | 13619.19 | 16492.05 | 139.6832 | 25.39685 | 184.1282 | 50.79374 | 3098.749 | 19.04763 | 0 | 146.0325 | 12.69842 | 19.04763 | 12.69842 | 0 | 19.04763 | 0 | 114.2862 | 31.74607 | 0 | 0 | 0 | 0 | 0
534.696 | 4178.389 | 19.04763 | 647.6337 | 21018.63 | 5270.813 | 36159.99 | 81342.03 | 1384.194 | 526.9938 | 215.8746 | 13987.8 | 482.5478 | 3187.657 | 939.7134 | 1441.343 | 57.14297 | 184.1282 | 57.14297 | 4438.785 | 1987.44 | 0 | 50.79374 | 12.69842 | 806.372 | 215.8746 | 25.39685 | 12.69842 | 0 | 6.349208 | 0 | 6.349208 | 0 | 0 | 0 | 3721.119
540.704 | 136656.9 | 57.14297 | 730.1774 | 20586.25 | 4946.888 | 36541.91 | 82223.25 | 914.315 | 1155.602 | 273.0185 | 234.9226 | 717.4783 | 2393.851 | 628.5853 | 126.9847 | 3848.137 | 457.1502 | 698.4298 | 177.7789 | 2381.151 | 6.349208 | 603.1873 | 12.69842 | 38.09529 | 38.09529 | 44.44451 | 76.19068 | 6.349208 | 50.79374 | 12.69842 | 0 | 6.349208 | 0 | 0 | 0
546.712 | 850.819 | 19.04763 | 1403.244 | 20249.26 | 5054.862 | 36134.53 | 82197.7 | 793.6728 | 628.5853 | 342.8613 | 260.3198 | 380.9575 | 2800.274 | 3600.454 | 190.4775 | 25.39685 | 209.5253 | 76.19068 | 101.5877 | 425.4032 | 57.14297 | 31.74607 | 6.349208 | 31.74607 | 12.69842 | 0 | 692.0803 | 50.79374 | 0 | 12.69842 | 0 | 0 | 0 | 0 | 0
552.719 | 1314.346 | 0 | 30381.48 | 28873.59 | 4870.671 | 36051.78 | 82536.15 | 3460.737 | 673.0317 | 336.5119 | 273.0185 | 387.3068 | 7837.07 | 857.1686 | 234.9226 | 63.4922 | 266.6692 | 673.0317 | 177.7789 | 107.9369 | 0 | 57.14297 | 323.8132 | 1422.293 | 120.6354 | 12.69842 | 6.349208 | 933.3638 | 0 | 12.69842 | 0 | 0 | 0 | 0 | 495.2467
558.727 | 1047.657 | 44.44451 | 603.1873 | 20236.55 | 4953.24 | 35631.68 | 80090.55 | 990.5105 | 463.4996 | 457.1502 | 304.7652 | 361.9093 | 61356.88 | 1688.989 | 139.6832 | 31.74607 | 273.0185 | 50.79374 | 50.79374 | 19.04763 | 152.3818 | 298.4158 | 12.69842 | 44.44451 | 6.349208 | 107.9369 | 317.4638 | 101.5877 | 0 | 12.69842 | 0 | 0 | 0 | 0 | 0
564.735 | 23969.3 | 19.04763 | 39043.76 | 23098.02 | 4813.509 | 36605.57 | 144973.2 | 1263.548 | 533.3433 | 292.0665 | 2622.463 | 342.8613 | 32627.69 | 6363.322 | 120.6354 | 38.09529 | 139.6832 | 57.14297 | 57.14297 | 6.349208 | 12.69842 | 1276.247 | 0 | 76.19068 | 165.0803 | 19.04763 | 95.23841 | 215.8746 | 38.09529 | 0 | 0 | 0 | 0 | 0 | 0