## DH3 glaz run 2
Time in Seconds | Na23 | Mg25 | Al27 | Si29 | P31 | S34 | K39 | Ca43 | Sc45 | Ti47 | V51 | Cr53 | Mn55 | Fe57 | Co59 | Ni60 | Cu63 | Zn66 | Rb85 | Sr88 | Zr90 | Nb93 | Mo98 | Ag107 | Sn118 | Sb121 | Cs133 | Ba138 | La139 | Pr141 | Hf180 | Re187 | Au197 | Pb208 | Bi209
0 | 2196.994 | 12.69842 | 584.1389 | 17617.21 | 4622.97 | 32723.15 | 70943.97 | 704.7793 | 406.355 | 368.2587 | 247.6212 | 317.4638 | 1987.44 | 653.9832 | 69.84144 | 25.39685 | 2597.061 | 38.09529 | 57.14297 | 12.69842 | 69.84144 | 25.39685 | 12.69842 | 25.39685 | 6.349208 | 3028.892 | 0 | 19.04763 | 44.44451 | 12.69842 | 0 | 0 | 19.04763 | 3282.917 | 184.1282
6.008 | 2114154.6 | 681342.5 | 111122453.9 | 14934569.6 | 40635.49 | 36516.45 | 88219828.2 | 822628.6 | 29382.57 | 136772.2 | 16759.03 | 1219.1 | 1897857.3 | 669786.3 | 10975.64 | 15424.2 | 170985.4 | 89274.91 | 970321.8 | 677575.9 | 75130.38 | 95729.2 | 13276.01 | 304.7652 | 33225.9 | 1085.756 | 19390.93 | 172996.7 | 99641.53 | 35052.47 | 939.7134 | 88.88917 | 0 | 23969.3 | 501.5961
12.016 | 1284780.3 | 675207.3 | 110845444.2 | 12835473.7 | 34244.17 | 34963.37 | 76077670.4 | 791024.5 | 26672.5 | 103522.9 | 14350.06 | 1181.001 | 1926919.5 | 503677.8 | 10067.04 | 8122.944 | 148263.8 | 73171.04 | 804905 | 621928.8 | 73770.94 | 87390.29 | 10327.54 | 266.6692 | 24846.99 | 876.2173 | 17248.5 | 185327.7 | 101924.2 | 35434.37 | 939.7134 | 0 | 6.349208 | 20726.14 | 285.7171
18.024 | 1377483.1 | 642644.7 | 101629980.9 | 12243846.3 | 34237.8 | 36242.74 | 73470010.5 | 792097.4 | 27334.06 | 89575.19 | 14845.81 | 1346.095 | 1761264.4 | 431682.3 | 9457.098 | 7665.548 | 144133 | 73279.53 | 753868.7 | 607598.1 | 83110.9 | 79158.39 | 10537.22 | 247.6212 | 22691.02 | 857.1686 | 17095.94 | 175079 | 97845.05 | 34040.51 | 907.9654 | 0 | 0 | 18272 | 323.8132
24.032 | 1513805.3 | 709909.8 | 122129982.3 | 13863570.2 | 36382.78 | 35752.62 | 81331450.7 | 837023.4 | 28141.98 | 97448.7 | 15163.6 | 1193.701 | 1960720.3 | 504900.8 | 11401.37 | 8783.652 | 158377.8 | 79975.62 | 847561.1 | 673198.3 | 111973.6 | 91530.38 | 11439.5 | 304.7652 | 23403.28 | 711.1288 | 17636.28 | 216665.6 | 116524.1 | 37789.6 | 1269.898 | 0 | 6.349208 | 19588.02 | 304.7652
30.039 | 1453103.7 | 666833.8 | 107331414.6 | 11858523.1 | 36981.14 | 33976.86 | 72939587.8 | 781927.8 | 27448.57 | 94163.28 | 14400.91 | 1365.145 | 1767319.7 | 433331.1 | 10626.17 | 8262.706 | 148045.7 | 76834.64 | 842695 | 639631.3 | 86374.62 | 81565.52 | 11909.72 | 355.56 | 21069.49 | 641.2842 | 14261.08 | 184536.6 | 99481.69 | 33715.93 | 1314.346 | 0 | 0 | 22856.37 | 380.9575
36.047 | 1419531.9 | 611830.3 | 105442614.7 | 12051864.8 | 33556.83 | 34893.36 | 60730480.8 | 769361.1 | 29039.01 | 97550.98 | 14324.64 | 1136.553 | 1583311.5 | 413871.4 | 10168.7 | 8542.236 | 142901.7 | 70943.97 | 773385.8 | 571433.2 | 72335.05 | 77690.04 | 10397.43 | 228.5733 | 22958.12 | 857.1686 | 16129.74 | 186054.5 | 91498.43 | 31539.54 | 888.9165 | 0 | 0 | 21635.42 | 368.2587
42.055 | 1484326.9 | 554116.7 | 100937195.8 | 11473445.8 | 32182.24 | 34307.81 | 73475835.8 | 707382.6 | 27136.86 | 96240.55 | 13110.78 | 1200.05 | 1534703.6 | 380603.4 | 11077.31 | 16117.02 | 142356.6 | 72749.85 | 756751.8 | 603579 | 75602.7 | 85033.27 | 10047.98 | 723.8279 | 21037.7 | 882.5669 | 15030.12 | 166404.8 | 98132.72 | 32774.06 | 946.0631 | 0 | 6.349208 | 19956.79 | 253.9705
48.063 | 2635005.4 | 562683.3 | 103769302.9 | 11821421.5 | 35930.84 | 35548.94 | 74971078.6 | 731545.5 | 26672.5 | 103932.3 | 15748.36 | 1377.844 | 1608970.7 | 451074.2 | 11051.89 | 8694.709 | 141952.6 | 67632.73 | 777887.3 | 592732.4 | 72692.41 | 82517 | 10651.59 | 488.8973 | 24668.9 | 800.0224 | 16644.61 | 165415.7 | 98951.04 | 32844.06 | 844.4694 | 0 | 0 | 18863.24 | 241.2719
54.071 | 1360384.8 | 572470.4 | 91244810.8 | 10332208.9 | 40559.08 | 35281.61 | 63039303.7 | 643394.8 | 24586.22 | 85097.15 | 14025.93 | 1181.001 | 1530756.3 | 436158.1 | 11344.18 | 9196.61 | 142318.1 | 65636.15 | 724915.2 | 610604.9 | 82893.77 | 83494.08 | 11287 | 222.224 | 23142.54 | 812.7215 | 14178.46 | 150393.8 | 102576.5 | 34384.19 | 863.5182 | 0 | 0 | 17172.22 | 298.4158152
60.078 | 1123285.0 | 576718.8 | 100911393.4 | 10087475.6 | 51138.99 | 34116.88 | 56299127.7 | 647232.3 | 23606.79 | 76994.23 | 12951.9 | 1295.297 | 1499159.1 | 413884.5 | 11064.6 | 10200.47 | 127121.8 | 68730.02 | 657880.3 | 577300.3 | 84400.97 | 74524.04 | 11598.36 | 190.4775 | 21749.88 | 698.4298 | 13790.78 | 144447.2 | 98401.23 | 34263.26 | 1136.553 | 0 | 6.349208 | 16797.17 | 311.1145
66.086 | 1049407.0 | 525905.2 | 93462584.1 | 9933136.5 | 62402.66 | 34346 | 64752517.4 | 708569.4 | 26704.3 | 70293.15 | 12424.45 | 1028.608 | 1344223.3 | 380766.4 | 10740.54 | 10283.06 | 146236.7 | 70771.69 | 691316.1 | 543814.5 | 100236.1 | 79235 | 12055.88 | 317.4638 | 23943.86 | 774.6242 | 15004.7 | 139003.2 | 102391 | 36255.47 | 1111.154 | 0 | 0 | 19212.91 | 247.6212
72.094 | 1370929.0 | 516768 | 94200221.7 | 9549452.2 | 36783.8 | 34715.14 | 63331543.2 | 694966.3 | 27264.09 | 75858.01 | 13523.86 | 1155.602 | 1435659.1 | 388689.8 | 11865.24 | 9438.037 | 137637.6 | 68149.47 | 763931.9 | 604426.5 | 100453.5 | 80837.59 | 13263.3 | 336.5119 | 25330.37 | 1492.141 | 15913.62 | 134131.5 | 96393.96 | 34676.96 | 1104.805 | 0 | 0 | 22029.67 | 736.5269
78.102 | 1284523.9 | 462018.9 | 86505555.0 | 10537185.8 | 35587.13 | 34702.42 | 63109543.2 | 673836.9 | 26806.08 | 80001.16 | 12284.64 | 1028.608 | 1383540.1 | 370065.2 | 11865.24 | 10130.57 | 128915.6 | 61930.77 | 661276.3 | 521138.4 | 72520.11 | 73202.95 | 12449.87 | 190.4775 | 22195.01 | 825.4207 | 13460.31 | 138874.9 | 87403.07 | 29796.12 | 971.4616 | 0 | 0 | 15761.07 | 285.7171
84.11 | 1357482.3 | 511583.1 | 83714174.0 | 9195642.5 | 29796.12 | 33372.27 | 60543751.7 | 704295.9 | 26691.58 | 98330.9 | 14407.26 | 1187.351 | 1379116.1 | 349278.6 | 10905.75 | 10111.51 | 136804.3 | 63480.41 | 688825.4 | 554776.5 | 71141.78 | 77862.41 | 11020.12 | 298.4158 | 22074.18 | 1530.241 | 15297.07 | 139400.6 | 93019.32 | 29541.62 | 1028.608 | 0 | 0 | 17769.78 | 260.3198
90.118 | 2606401.3 | 552388.2 | 95446781.4 | 12412819.5 | 78436.97 | 36732.88 | 109256051.6 | 812558.7 | 28154.7 | 101374.3 | 12043.17 | 1079.406 | 1201744.5 | 346988.9 | 9819.246 | 9298.263 | 115378.3 | 57665.36 | 591951.8 | 516182.3 | 74626.16 | 76119.72 | 9234.73 | 177.7789 | 22455.73 | 698.4298 | 21667.21 | 138445.4 | 91127.82 | 30082.43 | 825.4207 | 6.349208 | 76.19068 | 56084.48 | 476.1984
96.125 | 846120.6 | 536959.2 | 89675263.5 | 9652710.8 | 28975.39 | 34606.95 | 53919964.5 | 679472.4 | 25648.4 | 106772.1 | 11077.31 | 1130.203 | 1420329.7 | 304746.3 | 6623.757 | 2279.547 | 103682.8 | 48055.29 | 544058.5 | 473851.1 | 63697.25 | 72271.24 | 4375.273 | 114.2862 | 11884.31 | 431.7526 | 10988.35 | 127519 | 82561.7 | 27582.16 | 895.2661 | 31.74607 | 6.349208 | 10994.71 | 38.09529
102.133 | 920015.1 | 500929.7 | 89055694.2 | 8854975.8 | 26513.47 | 34626.04 | 49003196.3 | 619330.6 | 21393.79 | 70727.03 | 10206.82 | 901.6158 | 1259245.6 | 294775.3 | 6185.466 | 1612.789 | 99040.54 | 42711.37 | 524252.4 | 520006.2 | 64137.3 | 67447.74 | 3924.348 | 120.6354 | 11121.79 | 342.8613 | 11210.75 | 128031.5 | 86681.23 | 30273.31 | 958.7623 | 0 | 6.349208 | 10295.77 | 38.09529
108.141 | 730123 | 516307.3 | 91673993.0 | 8875542.3 | 48259.15 | 34403.28 | 47059538.5 | 612724.5 | 22805.49 | 69821 | 10403.79 | 984.1609 | 1341000.8 | 305894.3 | 6566.588 | 1930.289 | 99430.54 | 46271.64 | 564941.3 | 525707.7 | 70892.93 | 66612.08 | 4133.931 | 133.334 | 11877.95 | 425.4032 | 11077.31 | 134541.7 | 86189.38 | 29045.37 | 819.0711 | 0 | 6.349208 | 10327.54 | 38.09529
114.149 | 800448.9 | 522863.2 | 89620543.3 | 9374169.7 | 28262.85 | 33945.04 | 51652053.1 | 683126.4 | 24573.5 | 79554.23 | 9857.368 | 901.6158 | 1368438.2 | 296298.3 | 6858.789 | 2006.49 | 111397.7 | 48673.25 | 551623 | 477677 | 78788.1 | 74996.34 | 8859.889 | 57.14297 | 15049.19 | 444.4514 | 11198.04 | 144658.9 | 86508.76 | 31049.58 | 1041.308 | 0 | 0 | 9482.511 | 31.74607
120.157 | 682174.5 | 511912 | 85763905.1 | 8673154.6 | 38381.65 | 33703.2 | 51506252.4 | 679885 | 23078.94 | 84337.1 | 9177.55 | 1003.21 | 1283468.7 | 300920.5 | 6890.55 | 1949.339 | 98995.79 | 43150.79 | 513346.3 | 475452.3 | 74626.16 | 68493.97 | 4489.594 | 88.88917 | 12875.64 | 526.9938 | 11763.57 | 148931 | 84298.78 | 27105.05 | 876.2173 | 0 | 6.349208 | 8351.647 | 31.74607
126.164 | 735379.5 | 435673.8 | 82910823.3 | 9074668.8 | 24967.83 | 34053.24 | 56543287.3 | 632850.2 | 24656.18 | 79484 | 10384.73 | 958.7623 | 1271902.9 | 295851.1 | 6458.603 | 1644.539 | 99692.67 | 44258.93 | 611015.5 | 516787.7 | 75028.25 | 65253.45 | 3308.32 | 76.19068 | 13364.98 | 679.3812 | 15074.62 | 158435.6 | 82695.8 | 26831.52 | 857.1686 | 31.74607 | 0 | 9927.258 | 19.04763
132.172 | 835388.9 | 389048.6 | 78996545.3 | 10176804.7 | 25826.5 | 35568.03 | 68960259.0 | 591568.1 | 23193.42 | 70439.9 | 9291.91 | 850.819 | 1121076.8 | 293621.7 | 6731.744 | 1942.989 | 113458.3 | 40775.57 | 666002.7 | 453937.4 | 75787.8 | 68066.53 | 3028.892 | 177.7789 | 12742.19 | 526.9938 | 13860.69 | 137067.1 | 75589.93 | 29637.06 | 977.8112 | 0 | 12.69842 | 9584.166 | 63.4922
138.18 | 794069.2 | 429314.1 | 84916745.5 | 9667738.3 | 28440.98 | 35447.1 | 63456090.8 | 576361.9 | 21063.14 | 66886.38 | 8669.296 | 787.3233 | 1161802.9 | 276187.1 | 5982.205 | 1847.739 | 95160.33 | 45532.77 | 618270.3 | 466989.4 | 77721.96 | 77721.96 | 3162.255 | 95.23841 | 12132.13 | 336.5119 | 13314.14 | 144165 | 91466.48 | 31329.55 | 996.8602 | 0 | 0 | 9526.985 | 25.39685
144.188 | 737550.7 | 467940.4 | 81524307.2 | 7597599.5 | 49635.28 | 33544.1 | 2000000000 | 536418.8 | 22277.67 | 68525.86 | 9393.564 | 1015.909 | 1252263.7 | 260641.9 | 6503.067 | 2031.891 | 92961.8 | 39635.86 | 454717.1 | 433560.1 | 59220.91 | 66369.69 | 3575.05 | 317.4638 | 9260.143 | 330.1625 | 9660.408 | 107917.2 | 83008.72 | 29567.07 | 831.7702 | 0 | 0 | 8326.235 | 0
150.196 | 629354.7 | 380036.2 | 81607276.3 | 7051497.0 | 58175.36 | 34874.26 | 30746723.1 | 509839.9 | 18672.51 | 58602.49 | 8548.589 | 2590.711 | 1137358.0 | 256853.6 | 6522.123 | 1606.44 | 67658.25 | 31355.01 | 367277.2 | 423362.6 | 65285.34 | 55721.16 | 2781.223 | 400.0056 | 10429.2 | 222.224 | 8135.649 | 104846.8 | 79662.77 | 27321.34 | 825.4207 | 6.349208 | 0 | 7125.586 | 1149.253
156.204 | 617163.6 | 376203.4 | 80565521.8 | 7021196.2 | 32284.06 | 32653.15 | 37391578.8 | 519170.2 | 20904.17 | 54267.96 | 8548.589 | 1327.046 | 1048997.5 | 281256 | 6299.801 | 2647.864 | 76323.98 | 30457.83 | 400279.6 | 430164.5 | 65597.88 | 58219.98 | 3403.58 | 107.9369 | 8510.471 | 1536.591 | 9145.784 | 110924.2 | 93319.68 | 29414.38 | 844.4694 | 0 | 6.349208 | 6731.744 | 6.349208
162.211 | 616792.5 | 314802.1 | 80964628.3 | 6219347.8 | 21616.34 | 33817.76 | 32015701.8 | 487998.2 | 18945.89 | 48736.96 | 7570.259 | 800.0224 | 909783.7 | 216079 | 6248.985 | 1358.795 | 73898.58 | 29821.57 | 394816.4 | 417027.9 | 59087.02 | 53675.25 | 3651.26 | 139.6832 | 21355.63 | 717.4783 | 8961.54 | 94112.16 | 79630.84 | 24929.67 | 755.5755 | 12.69842 | 6.349208 | 6877.846 | 12.69842
168.219 | 636193.9 | 388442 | 75234749.9 | 7392589.8 | 25432.14 | 37713.21 | 35608058.4 | 515688.7 | 20815.15 | 60859.52 | 9037.779 | 4591.214 | 1071964.4 | 254714.2 | 6471.307 | 1835.038 | 74147.48 | 31666.8 | 415747 | 427763.9 | 61752.23 | 58168.98 | 3784.628 | 76.19068 | 9641.348 | 330.1625 | 8535.883 | 104220.1 | 76477.18 | 24751.58 | 717.4783 | 0 | 6.349208 | 6814.323 | 38.09529
174.227 | 640819.3 | 416184.8 | 72297084.3 | 7438180.3 | 21177.59 | 35498.02 | 28906863.3 | 563752.8 | 20230.19 | 64028.88 | 8389.764 | 755.5755 | 1147239.7 | 253292.4 | 7233.577 | 1974.74 | 70765.31 | 31590.45 | 412551.5 | 413930.2 | 67116.02 | 62511.07 | 3651.26 | 69.84144 | 10009.85 | 298.4158 | 8478.706 | 107367 | 77932.63 | 26653.41 | 895.2661 | 0 | 0 | 8599.413 | 57.14297
180.235 | 667791.3 | 423107.6 | 71651728.8 | 8335945.7 | 36561.01 | 34753.33 | 44766143.5 | 469599.9 | 22188.65 | 87396.68 | 14153.04 | 1142.903 | 1508093.7 | 363356.6 | 10473.68 | 5334.329 | 228776 | 134554.5 | 990848.7 | 595544.2 | 85563.41 | 92361.1 | 6172.762 | 101.5877 | 12240.16 | 374.6081 | 8148.355 | 106094.1 | 69240.41 | 23422.36 | 812.7215 | 0 | 0 | 9291.91 | 114.2862
186.243 | 722445.5 | 416949.5 | 77030566.4 | 7724423.6 | 28040.19 | 34727.87 | 47288522.1 | 508116.6 | 18151.21 | 68468.45 | 8135.649 | 939.7134 | 1234018.4 | 288522.6 | 4699.185 | 1174.651 | 78794.48 | 36440.07 | 556036.8 | 487308.6 | 69961.37 | 69221.27 | 1860.439 | 114.2862 | 8535.883 | 323.8132 | 13422.18 | 118098.8 | 75341 | 23333.33 | 946.0631 | 0 | 0 | 7576.612 | 12.69842
192.25 | 718494.8 | 416844.9 | 82772465.2 | 6961577.9 | 24554.42 | 34040.51 | 41438696.1 | 493568.9 | 19804.19 | 54682.23 | 7633.785 | 850.819 | 1088636.4 | 268383.3 | 4521.35 | 1200.05 | 70299.53 | 35421.64 | 410010.1 | 415818.8 | 66695.01 | 70554.75 | 2254.146 | 95.23841 | 8281.765 | 311.1145 | 9234.73 | 123355.7 | 78060.31 | 26316.28 | 673.0317 | 0 | 6.349208 | 7062.063 | 6.349208
198.258 | 623480 | 411336.3 | 79099543.2 | 7888382.2 | 31444.09 | 34199.62 | 43979071.1 | 536735.1 | 19772.4 | 65572.37 | 7754.485 | 812.7215 | 1024472.0 | 242736.9 | 4260.953 | 1517.541 | 79598.92 | 34346 | 450746.6 | 424343.5 | 69553.03 | 58468.61 | 2311.298 | 88.88917 | 9673.115 | 412.7044 | 10607.11 | 121658.7 | 73553.95 | 24707.06 | 793.6728 | 0 | 0 | 7627.433 | 19.04763
204.266 | 608101.4 | 421361.9 | 76092853.5 | 8257252.1 | 23657.67 | 35962.67 | 43548988.2 | 523126.6 | 19575.31 | 79873.46 | 8504.118 | 958.7623 | 1153540.2 | 281903.5 | 4476.892 | 1314.346 | 82248.79 | 38407.11 | 490763.6 | 431558 | 61535.42 | 58570.62 | 2781.223 | 1161.952 | 9812.893 | 342.8613 | 11242.52 | 121985.3 | 76362.28 | 25527.55 | 933.3638 | 0 | 0 | 7239.929 | 31.74607
210.274 | 659142.9 | 397524.9 | 79058882.3 | 8670614.5 | 24242.77 | 34040.51 | 40919621.8 | 506650 | 20141.17 | 59169.9 | 11947.85 | 920.6646 | 998266.3 | 268312.1 | 4102.176 | 1073.056 | 73049.79 | 34816.98 | 512734.4 | 458197.2 | 63397.5 | 60923.28 | 2539.908 | 1396.894 | 8631.178 | 311.1145 | 10708.77 | 125924 | 78800.86 | 26150.9 | 780.9737 | 25.39685 | 0 | 7004.892 | 19.04763
216.282 | 654398.7 | 342631.6 | 73463447.5 | 7310717.0 | 19085.76 | 33728.66 | 42721272.9 | 465946.6 | 20446.37 | 75021.87 | 16593.76 | 1142.903 | 818456 | 210575.5 | 3759.225 | 1555.64 | 76432.49 | 31959.52 | 521770.4 | 400077.2 | 68289.82 | 65183.29 | 1669.939 | 114.2862 | 8084.827 | 323.8132 | 10791.38 | 107942.8 | 63863.06 | 22646.51 | 844.4694 | 0 | 0 | 6655.518 | 6.349208
222.29 | 523383.3 | 272899.4 | 61179397.9 | 8179951.5 | 22977.19 | 34740.6 | 49485673.5 | 464044.9 | 18977.68 | 74109.19 | 7068.415 | 685.7307 | 895304.1 | 231989.1 | 4241.9 | 1015.909 | 70950.36 | 29917.01 | 570092.3 | 427404.1 | 70376.1 | 81865.65 | 1333.396 | 38.09529 | 8675.649 | 330.1625 | 12271.94 | 119001.5 | 66261.25 | 22576.56 | 850.819 | 0 | 0 | 6706.336 | 400.0056
228.297 | 598019.1 | 348842.7 | 74682068.1 | 7865980.3 | 29229.87 | 35593.49 | 42768983.4 | 455936 | 16441.2 | 58188.11 | 6782.562 | 914.315 | 1090442.9 | 253344.1 | 4292.708 | 1155.602 | 69189.37 | 32156.79 | 506110.7 | 410382.4 | 63958.73 | 61509.91 | 2019.19 | 101.5877 | 8377.059 | 165.0803 | 9831.954 | 105729.5 | 70612.18 | 23301.53 | 819.0711 | 25.39685 | 6.349208 | 6617.405 | 12.69842
234.305 | 630959.8 | 372541 | 2000000000 | 7621525.5 | 31749.53 | 34218.71 | 40007901.1 | 488444.8 | 20401.86 | 65042.97 | 8192.825 | 857.1686 | 1090087.1 | 272653.5 | 6935.016 | 1600.09 | 77555.98 | 31571.36 | 503743.5 | 420891.2 | 82370.12 | 61159.21 | 2857.429 | 253.9705 | 8313.529 | 590.4884 | 9425.33 | 107610.1 | 77619.82178 | 26049.12 | 952.4127 | 0 | 6.349208 | 6668.223 | 6.349208
240.313 | 491742.4 | 362340.8 | 68318528.5 | 6830083.3 | 24942.39 | 34575.12 | 31184024.7 | 458728.1 | 16523.84 | 46278.01 | 7068.415 | 742.8765 | 1017763.0 | 246108.2 | 5086.62 | 1327.046 | 65234.32 | 27066.89 | 315873 | 374502.5 | 75819.72 | 56900.39 | 1663.589 | 114.2862 | 7150.996 | 285.7171 | 7112.881 | 94674.58 | 79573.38 | 25642.04 | 958.7623 | 107.9369 | 12.69842 | 5861.52 | 12.69842
246.321 | 731919.5 | 389603.1 | 74394766.8 | 7360715.8 | 21234.82 | 34008.69 | 37522237.1 | 484714.6 | 19613.45 | 58392.11 | 9120.371 | 1047.657 | 1132114.2 | 284493.7 | 5632.856 | 1390.544 | 78436.97 | 31170.48 | 442186.8 | 423996.9 | 65393.77 | 57786.48 | 1784.238 | 44.44451 | 9037.779 | 228.5733 | 10422.85 | 108089.9 | 79126.47 | 25444.86 | 831.7702 | 0 | 12.69842 | 8122.944 | 19.04763
252.329 | 638662.4 | 373459.8 | 65321478.1 | 6833606.6 | 20090.31 | 34626.04 | 2000000000 | 519703.4 | 18647.08 | 50368 | 10962.94 | 876.2173 | 928541 | 227898.7 | 4762.699 | 1320.696 | 76266.53 | 29458.91 | 379345.2 | 363486.8 | 50597.38 | 48552.21 | 2317.648 | 1822.338 | 9952.672 | 203.176 | 7830.717 | 95096.42 | 67849.63 | 23346.04 | 774.6242 | 6.349208 | 6.349208 | 5327.977 | 6.349208
258.336 | 484990.4 | 329574.2 | 62705625.7 | 5994558.2 | 18888.67 | 36210.91 | 26283154.4 | 467802.7 | 18984.03 | 47322.7 | 6490.363 | 2050.941 | 880649.9 | 207476.7 | 5277.165 | 1549.29 | 69087.29 | 26513.47 | 373981.1 | 367772.2 | 68972.45 | 56613.54 | 2108.092 | 82.53992 | 7189.11 | 260.3198 | 8682.002 | 91428.14 | 64934.54 | 21679.93 | 1028.608 | 0 | 6.349208 | 5156.486 | 0
264.344 | 635072.7 | 355609.7 | 63764179.6 | 7762639.6 | 25330.37 | 35797.18 | 47622361.4 | 553852.8 | 20331.92 | 59297.41 | 8815.417 | 1073.056 | 1029698.2 | 243602.3 | 6280.745 | 1504.841 | 69846.52 | 31488.63 | 424330.4 | 354789.7 | 58321.98 | 54994.54 | 5937.742 | 95.23841 | 9202.963 | 323.8132 | 8878.949 | 88041.89 | 58430.36 | 19912.28 | 774.6242 | 0 | 6.349208 | 7862.481 | 31.74607
270.352 | 952764.5 | 511602.8 | 84209216.2 | 7765753.3 | 22392.14 | 34199.62 | 43442722.3 | 455189 | 19575.31 | 71416.16 | 13746.29 | 1104.805 | 1049031.6 | 238998.5 | 5499.471 | 2228.745 | 74402.77 | 30998.68 | 410931.2 | 394065.9 | 65655.29 | 63480.41 | 2336.699 | 133.334 | 10867.62 | 571.44 | 12843.87 | 130767.2 | 86361.84 | 29554.35 | 1098.455 | 0 | 12.69842 | 17992.28 | 44.44451
276.36 | 589921.1 | 360055.5 | 66826111.4 | 6718860.2 | 22665.59 | 34619.68 | 38582192.8 | 448827.3 | 18513.58 | 68583.28 | 8440.588 | 933.3638 | 1002462.9 | 253893.4 | 3530.595 | 1517.541 | 73273.15 | 32786.79 | 482659.4 | 388461.5 | 70516.47 | 64271.24 | 1498.491 | 88.88917 | 7957.771 | 342.8613 | 9056.838 | 102352.7 | 67301.01 | 22818.21 | 888.9165 | 0 | 0 | 7093.824 | 101.5877
282.368 | 601103.3 | 388650.7 | 79682496.5 | 6590708.7 | 18774.23 | 34129.61 | 38775183.7 | 481760 | 17744.35 | 67409.46 | 8148.355 | 761.9251 | 970274.3 | 243647.5 | 3238.462 | 1187.351 | 63040.37 | 33378.63 | 412754.1 | 454284.7 | 81099.39 | 63780.15 | 1555.64 | 50.79374 | 7741.78 | 336.5119 | 9361.797 | 106017.3 | 66203.84 | 21699.01 | 1060.357 | 0 | 0 | 6433.194 | 12.69842
288.375 | 634966.5 | 353624.8 | 66999666.5 | 6549657.6 | 20624.4 | 33862.31 | 43420999.1 | 504006.5 | 19543.52 | 76375.04 | 7589.317 | 755.5755 | 985554.6 | 242995.2 | 3784.628 | 1288.947 | 70305.91 | 30222.41 | 408128.8 | 386817.8 | 64041.64 | 51463.96 | 1650.889 | 146.0325 | 8605.766 | 317.4638 | 9933.611 | 102787.5 | 65215.18 | 21756.24 | 749.226 | 0 | 0 | 18036.78 | 25.39685
294.383 | 668170.3 | 365043.2 | 68496275.3 | 6531811.4 | 19664.32 | 35205.23 | 35230151.5 | 468196.2 | 19034.9 | 66159.19 | 6769.858 | 812.7215 | 859797.3 | 225499.1 | 3105.099 | 1066.706 | 59495.06 | 29662.51 | 412113.8 | 376750.9 | 67415.84 | 47908.77 | 1612.789 | 69.84144 | 6198.17 | 247.6212 | 9539.692 | 105838.2 | 69246.79 | 21940.65 | 888.9165 | 0 | 19.04763 | 6725.392 | 44.44451
300.391 | 544968.4 | 273514.2 | 57993004.2 | 6810467.2 | 17547.28 | 34097.79 | 36091274.2 | 436753.6 | 17661.7 | 67715.67 | 26322.64 | 679.3812 | 756497.6 | 194907.9 | 2774.873 | 984.1609 | 58149.85 | 26411.69 | 405718.7 | 370599.5 | 62192.22 | 69687.02 | 1263.548 | 952.4127 | 6757.153 | 279.3678 | 9495.218 | 103337.5 | 65814.75 | 21158.51 | 1041.308 | 0 | 0 | 5715.429 | 6.349208
306.399 | 558274 | 295760.4 | 60735683.4 | 6455461.3 | 17356.57 | 32901.34 | 35728039.8 | 403746.5 | 16180.59 | 77804.95 | 6134.65 | 584.1389 | 812766.8 | 210865.5 | 3321.021 | 882.5669 | 63072.26 | 26163.62 | 390973.1 | 339192.3 | 71990.46 | 91230.06 | 1136.553 | 57.14297 | 7004.892 | 806.372 | 8847.183 | 104840.4 | 65508.58 | 19905.92 | 1079.406 | 12.69842 | 0 | 4908.78 | 6.349208
312.407 | 506761.8 | 264644.7 | 57981782.9 | 5932186.8 | 17210.36 | 33735.02 | 31639154.8 | 394574.9 | 17343.86 | 79113.7 | 6725.392 | 730.1774 | 792305.3 | 192880.7 | 3022.542 | 958.7623 | 62447.3 | 26119.09 | 387541.8 | 344231.3 | 55765.77 | 69833.76 | 1593.74 | 412.7044 | 6255.337 | 323.8132 | 9330.03 | 100383.2 | 60744.75 | 19740.61 | 679.3812 | 0 | 0 | 5289.868 | 31.74607
318.415 | 565000.7 | 293550.4 | 69111816.0 | 5790367.9 | 15900.91 | 33092.25 | 31252568.7 | 421296.5 | 16600.12 | 53082.57 | 6236.282 | 1136.553 | 788181.6 | 199484.7 | 3016.191 | 939.7134 | 59418.55 | 26907.86 | 404778.3 | 360543.8 | 55740.28 | 49017.28 | 1434.993 | 82.53992 | 6884.198 | 311.1145 | 9190.257 | 89211.02 | 57486.86 | 19657.96 | 704.7793 | 0 | 6.349208 | 3657.611 | 12.69842
324.422 | 542034.5 | 331640.2 | 67372823.8 | 6337683.1 | 19816.91 | 33620.47 | 39971236.9 | 481484.2 | 18182.99 | 52107.56 | 7303.454 | 800.0224 | 899478.3 | 214100.4 | 3467.087 | 1593.74 | 65916.81 | 26977.83 | 409226.2 | 351054.7 | 61873.38 | 47921.51 | 1371.494 | 69.84144 | 7195.462 | 1136.553 | 8497.765 | 85467.6 | 62900.08 | 24045.62 | 914.315 | 0 | 0 | 5289.868 | 19.04763
330.43 | 487728.9 | 339322.3 | 67566456.5 | 6082527.2 | 17375.64 | 33919.59 | 30756023.4 | 456060.6 | 18380.07 | 48291.01 | 7100.177 | 812.7215 | 905201.1 | 221655.6 | 3784.628 | 1092.105 | 58698.12 | 25101.4 | 339341.8 | 348628.1 | 54083.13 | 50591.01 | 1238.149 | 88.88917 | 6541.18 | 209.5253 | 7926.008 | 91555.94 | 70867.41 | 23059.87 | 730.1774 | 0 | 0 | 4857.969 | 6.349208
336.438 | 450275 | 331575.3 | 62502745.2 | 6387026.4 | 17896.92 | 33429.54 | 38193911.1 | 468497.9 | 17172.22 | 49055.51 | 7157.348 | 2063.641 | 891563.2 | 209802.4 | 3492.49 | 1066.706 | 65042.97 | 28396.45 | 408494.6 | 362080.4 | 58411.24 | 48412.05 | 1377.844 | 76.19068 | 7436.856 | 184.1282 | 8599.413 | 95492.7 | 63212.56 | 20420.93 | 723.8279 | 0 | 0 | 4997.699 | 0
342.446 | 443889.2 | 339283.3 | 56611609.5 | 6717467.2 | 20052.16 | 33289.54 | 30480353.3 | 427129.4 | 17134.08 | 43609.32 | 6642.814 | 742.8765 | 1094159.2 | 241335.7 | 4076.772 | 1612.789 | 69553.03 | 28154.7 | 383165.8 | 337872.6 | 67339.29 | 49928.37 | 1523.891 | 69.84144 | 7386.036 | 260.3198 | 7729.074 | 92201.34 | 64915.41 | 20414.58 | 768.2746 | 0 | 12.69842 | 6147.354 | 12.69842
348.454 | 451644.2 | 300136 | 52679570.0 | 5476232.8 | 17064.15 | 34492.38 | 31038375.0 | 423140.3 | 17362.93 | 44762.08 | 6204.522 | 800.0224 | 858759.8 | 212424.8 | 3905.296 | 1327.046 | 57945.85 | 22919.96 | 355421 | 328931 | 71492.73 | 45341.68 | 1193.701 | 952.4127 | 6395.082 | 241.2719 | 6750.801 | 80958.91 | 56862.15 | 19429.08 | 1200.05 | 19.04763 | 0 | 4661.078 | 12.69842
354.461 | 437663.4 | 332985.3 | 55599898.0 | 5698744.5 | 19435.43 | 33423.18 | 31488082.7 | 427430.3 | 18564.44 | 47857.81 | 6807.971 | 634.9347 | 1003823.5 | 242201 | 7818.012 | 1022.259 | 55861.39 | 24382.7 | 322760.9 | 350163.4 | 61286.74 | 52031.09 | 2190.644 | 82.53992 | 18869.6 | 234.9226 | 7474.971 | 95300.95 | 67122.4 | 21832.54 | 673.0317 | 6.349208 | 12.69842 | 8053.063 | 2597.061
360.469 | 526774.5 | 323877.9 | 61031889.9 | 7288134.8 | 38286.16 | 35027.02 | 79952798.2 | 680204.5 | 28841.78 | 83072.58 | 11267.93 | 952.4127 | 1371562.0 | 322299.9 | 5118.377 | 1549.29 | 93121.57 | 40183.42 | 484996.9 | 360869.3 | 57544.24 | 52719.32 | 1708.039 | 82.53992 | 9571.459 | 374.6081 | 10295.77 | 113963.9 | 64909.03 | 22754.62 | 761.9251 | 0 | 0 | 5347.032 | 19.04763
366.477 | 529244.2 | 349428.2 | 66966345.1 | 6530565.9 | 17947.78 | 34492.38 | 33153820.9 | 405895 | 16867.09 | 49839.17 | 19721.54 | 869.8678 | 974659.8 | 208005 | 3727.47 | 1104.805 | 55064.65 | 26112.73 | 393961.5 | 366065.7 | 63034 | 56078.1 | 1269.898 | 95.23841 | 7525.791 | 228.5733 | 10702.42 | 127474.1 | 68557.76 | 20179.32 | 844.4694 | 0 | 0 | 5861.52 | 6.349208
372.485 | 594042.3 | 343834.6 | 68933792.0 | 6683807.0 | 18875.95 | 33480.46 | 34219199.0 | 367987.2 | 15538.6 | 56288.45 | 6229.93 | 603.1873 | 871794.2 | 214802.9 | 2971.738 | 996.8602 | 62708.76 | 26939.66 | 412172.6 | 372697.4 | 67919.81 | 51368.38 | 1250.848 | 63.4922 | 6560.236 | 317.4638 | 9901.843 | 108057.9 | 64583.75 | 20885.1 | 838.1198 | 0 | 0 | 6007.612 | 19.04763
378.493 | 559772.2 | 344237.8 | 71339571.1 | 6635250.3 | 18424.57 | 33232.26 | 38260742.8 | 419740.6 | 15818.28 | 64838.87 | 6642.814 | 831.7702 | 941542.5 | 214790 | 2939.985 | 1390.544 | 62255.99 | 26233.59 | 340622.5 | 310104.2 | 64692.18 | 44742.97 | 1015.909 | 50.79374 | 7195.462 | 349.2106 | 9342.737 | 101495.8 | 63595.21 | 22055.11 | 996.8602 | 0 | 0 | 5747.188 | 25.39685
384.501 | 591998.1 | 325689.8 | 64637989.7 | 6151519.3 | 16905.23 | 33633.2 | 2000000000 | 474310.5 | 17540.92 | 58736.37 | 6064.779 | 755.5755 | 850765.6 | 232860.3 | 2908.233 | 1111.154 | 53974.79 | 24732.5 | 335415.8 | 366463 | 82414.82 | 59679.96 | 1352.445 | 101.5877 | 6719.04 | 273.0185 | 7970.477 | 94859.93 | 69004.35 | 21501.88 | 1003.21 | 0 | 0 | 5798.002 | 6.349208
390.508 | 511043.7 | 310753 | 68561009.8 | 6544298.8 | 16155.16 | 33397.72 | 32066769.9 | 411793.6 | 16339.5 | 81239.87 | 6725.392 | 711.1288 | 745155.9 | 190030.2 | 2705.018 | 1015.909 | 52744.81 | 24662.54 | 359092.1 | 375121.6 | 69342.49 | 72386.1 | 990.5105 | 69.84144 | 6261.689 | 190.4775 | 11960.56 | 101297.6 | 63372 | 19842.34 | 869.8678 | 6.349208 | 0 | 12094.01 | 0
396.516 | 455988.5 | 257668.1 | 54653198.4 | 5766868.0 | 17375.64 | 33945.04 | 29571453.0 | 364587.4 | 15786.5 | 79183.93 | 5836.112 | 755.5755 | 760471.9 | 196780.9 | 2793.924 | 933.3638 | 53452.19 | 23517.75 | 341727.8 | 300777.8 | 62122.08 | 77479.38 | 1123.854 | 133.334 | 5810.705 | 165.0803 | 7157.348 | 83979.45 | 55580.93 | 18984.03 | 838.1198 | 0 | 0 | 4711.888 | 19.04763
402.524 | 463789.2 | 268570.9 | 60309828.4 | 6069548.2 | 19524.44 | 31794.07 | 28798633.3 | 388794.2 | 14801.31 | 60661.86 | 6255.337 | 666.6822 | 754042.6 | 189856.4 | 3022.542 | 812.7215 | 52744.81 | 24268.21 | 312537.3 | 297996.6 | 49769.08 | 58672.62 | 1060.357 | 76.19068 | 11858.89 | 3301.969 | 7767.19 | 89038.52 | 62402.66 | 18424.57 | 641.2842 | 0 | 0 | 5023.105 | 19.04763
408.532 | 466012.2 | 234021.9 | 62872298.0 | 5344459.6 | 17305.71 | 33957.77 | 27556464.4 | 397126.7 | 17598.13 | 53656.13 | 6801.619 | 704.7793 | 637189.2 | 150041 | 2374.801 | 1022.259 | 53496.8 | 24191.89 | 309254.4 | 303818.9 | 47845.07 | 41380.48 | 1301.647 | 69.84144 | 5270.813 | 234.9226 | 8377.059 | 83449.37 | 63499.54 | 21145.8 | 704.7793 | 31.74607 | 0 | 5321.626 | 0
414.54 | 533763.3 | 311966.3 | 55420014.7 | 5633259.4 | 19518.09 | 32538.6 | 30252494.5 | 398725.9 | 16676.39 | 57882.1 | 12074.94 | 838.1198 | 803891.5 | 209460.9 | 3092.398 | 1003.21 | 61873.38 | 27690.3 | 393778.8 | 351178.3 | 58883.01 | 47794.1 | 1219.1 | 69.84144 | 19174.76 | 222.224 | 9457.098 | 97736.37 | 73624.15 | 21260.25 | 723.8279 | 0 | 6.349208 | 5512.174 | 6.349208
420.547 | 490533.6 | 343990.7 | 62157608.6 | 6157074.7 | 15964.47 | 33493.19 | 33230792.3 | 455156.2 | 18577.15 | 54688.61 | 5880.575 | 869.8678 | 892832.6 | 201744.7 | 3155.904 | 2800.274 | 65361.88 | 25152.28 | 376685.7 | 362438.5 | 54790.58 | 51629.64 | 1079.406 | 63.4922 | 5867.872 | 222.224 | 8338.941 | 106094.1 | 67779.46 | 20052.16 | 609.5368 | 6.349208 | 0 | 4559.458 | 12.69842
426.555 | 439142.7 | 317625.5 | 55972386.6 | 6043213.2 | 19231.98 | 34104.15 | 28533942.4 | 385748.2 | 16790.81 | 43666.64 | 5975.853 | 755.5755 | 809698.1 | 190937.4 | 4432.434 | 971.4616 | 58863.88 | 27639.41 | 315899 | 338503.2 | 69808.24 | 43093.47 | 4362.571 | 25.39685 | 5524.878 | 234.9226 | 7125.586 | 92814.82 | 65106.75 | 20808.79 | 952.4127 | 44.44451 | 0 | 4800.807 | 374.6081
432.563 | 480913.1 | 328333.4 | 56030336.2 | 5761247.1 | 18901.38 | 32818.61 | 28808034.4 | 407149 | 15710.22 | 47322.7 | 6547.532 | 812.7215 | 852112.3 | 209512.5 | 3536.946 | 1244.499 | 61120.95 | 22837.29 | 318657.7 | 301037.2 | 62951.09 | 44857.62 | 1358.795 | 69.84144 | 5467.713 | 304.7652 | 7716.369 | 82101.92 | 55262.24 | 18055.85 | 806.372 | 0 | 0 | 4527.702 | 6.349208
438.571 | 468819.3 | 312219.4 | 52970312.6 | 7092580.9 | 29643.42 | 36357.32 | 26688190.1 | 359834.2 | 14604.29 | 36548.28 | 5702.725 | 558.7411 | 779039.7 | 178698 | 2876.48 | 1085.756 | 52394.32 | 24153.74 | 334512.4 | 289274 | 58997.77 | 38298.89 | 1168.302 | 2470.055 | 4438.785 | 196.8268 | 6217.226 | 76196.32 | 51279.17 | 17731.63 | 800.0224 | 0 | 6.349208 | 4705.537 | 25.39685
444.579 | 1026333.9 | 342326 | 58312028.5 | 6111090.9 | 18895.03 | 33060.43 | 31593861.7 | 449659.2 | 16256.86 | 52113.93 | 6973.13 | 831.7702 | 814069.7 | 189509 | 3390.879 | 933.3638 | 36688.32 | 15322.5 | 247619.7 | 253421.7 | 40934.75 | 33919.59 | 1022.259 | 38.09529 | 3892.594 | 146.0325 | 4375.273 | 60731.99 | 43539.26 | 15144.53 | 406.355 | 0 | 0 | 3124.151 | 0
450.587 | 10270.36 | 774.6242 | 42278.34 | 20363.71 | 4597.565 | 32373.15 | 102742.7 | 869.8678 | 380.9575 | 285.7171 | 152.3818 | 692.0803 | 2260.496 | 850.819 | 114.2862 | 38.09529 | 190.4775 | 907.9654 | 107.9369 | 31.74607 | 25.39685 | 88.88917 | 6.349208 | 57.14297 | 2400.202 | 12.69842 | 19.04763 | 768.2746 | 0 | 0 | 0 | 0 | 0 | 6.349208 | 0
456.594 | 984.1609 | 12.69842 | 895.2661 | 16619.19 | 4756.347 | 32328.6 | 122145.4 | 2146.193 | 463.4996 | 292.0665 | 1904.889 | 603.1873 | 24866.07 | 761.9251 | 171.4296 | 44.44451 | 165.0803 | 69.84144 | 15818.28 | 20649.83 | 50.79374 | 88.88917 | 6.349208 | 25.39685 | 57.14297 | 1523.891 | 0 | 19.04763 | 12.69842 | 50.79374 | 0 | 0 | 0 | 298.4158 | 50.79374
462.602 | 1079.406 | 25.39685 | 584.1389 | 23390.56 | 4235.548 | 32258.6 | 78245.44 | 971.4616 | 488.8973 | 228.5733 | 228.5733 | 304.7652 | 2057.291 | 5651.911 | 133.334 | 88.88917 | 146.0325 | 38.09529 | 139.6832 | 57.14297 | 6.349208 | 25.39685 | 0 | 19.04763 | 12.69842 | 12.69842 | 25.39685 | 0 | 12.69842 | 0 | 0 | 0 | 0 | 44.44451 | 38.09529
468.61 | 1060.357 | 6.349208 | 584.1389 | 15322.5 | 3987.858 | 32150.42 | 77766.65 | 3016.191 | 349.2106 | 273.0185 | 304.7652 | 387.3068 | 1765.188 | 666.6822 | 152.3818 | 634.9347 | 1371.494 | 69.84144 | 95.23841 | 12.69842 | 19.04763 | 31.74607 | 0 | 12.69842 | 25.39685 | 0 | 3860.839 | 88.88917 | 6.349208 | 0 | 0 | 0 | 6.349208 | 0 | 6.349208
474.618 | 42322.92 | 69.84144 | 13765.36 | 31393.19 | 4984.997 | 36389.14 | 109849.3 | 933.3638 | 469.849 | 1028.608 | 279.3678 | 330.1625 | 1981.09 | 723.8279 | 114.2862 | 50.79374 | 171.4296 | 82.53992 | 88.88917 | 19.04763 | 380.9575 | 44.44451 | 25.39685 | 19.04763 | 44.44451 | 95.23841 | 12.69842 | 6.349208 | 0 | 101.5877 | 0 | 0 | 0 | 876.2173 | 0
480.626 | 1206.4 | 76.19068 | 8014.946 | 15487.76 | 4191.091 | 33149.53 | 76732.51 | 914.315 | 349.2106 | 584.1389 | 266.6692 | 311.1145 | 1854.089 | 850.819 | 1809.638 | 95.23841 | 501.5961 | 31.74607 | 82.53992 | 69.84144 | 6.349208 | 158.731 | 6.349208 | 38.09529 | 12.69842 | 406.355 | 0 | 107.9369 | 0 | 0 | 0 | 0 | 6.349208 | 0 | 0
486.633 | 12538.83 | 6.349208 | 48443.9 | 16784.46 | 11534.81 | 31609.54 | 77026.15 | 882.5669 | 444.4514 | 304.7652 | 196.8268 | 342.8613 | 2076.341 | 25349.46 | 2235.095 | 101.5877 | 8859.889 | 57.14297 | 152.3818 | 450.8008 | 19.04763 | 25.39685 | 0 | 31.74607 | 31.74607 | 19.04763 | 0 | 31.74607 | 234.9226 | 12.69842 | 0 | 25.39685 | 0 | 0 | 0
492.641 | 1568.34 | 6.349208 | 64373.28 | 21470.09 | 3968.805 | 32920.43 | 2000000000 | 774.6242 | 514.295 | 273.0185 | 209.5253 | 304.7652 | 1974.74 | 958.7623 | 95.23841 | 152.3818 | 133.334 | 31.74607 | 114.2862 | 25.39685 | 19.04763 | 146.0325 | 6.349208 | 19.04763 | 0 | 19.04763 | 6.349208 | 12.69842 | 0 | 6.349208 | 0 | 0 | 0 | 6.349208 | 6.349208
498.649 | 1136.553 | 6.349208 | 2158.893 | 15195.38 | 4019.613 | 31704.98 | 76215.47 | 927.0142 | 387.3068 | 266.6692 | 9196.61 | 323.8132 | 2038.241 | 907.9654 | 203.176 | 634.9347 | 146.0325 | 44.44451 | 76.19068 | 31.74607 | 25.39685 | 88.88917 | 19.04763 | 0 | 12.69842 | 44.44451 | 19.04763 | 50.79374 | 6.349208 | 12.69842 | 0 | 0 | 0 | 0 | 0
504.657 | 12246.52 | 31.74607 | 1758.838 | 15983.54 | 3949.752 | 31934.07 | 92118.27 | 1022.259 | 444.4514 | 330.1625 | 311.1145 | 304.7652 | 1923.939 | 704.7793 | 82.53992 | 1085.756 | 1892.189 | 95.23841 | 120.6354 | 69.84144 | 25.39685 | 63.4922 | 12.69842 | 12.69842 | 488.8973 | 273.0185 | 6.349208 | 6.349208 | 0 | 12.69842 | 0 | 0 | 0 | 6.349208 | 0
510.665 | 13523.86 | 31.74607 | 1060.357 | 16180.59 | 3911.647 | 31736.8 | 112786.3 | 857.1686 | 355.56 | 241.2719 | 266.6692 | 368.2587 | 1828.688 | 647.6337 | 139.6832 | 158.731 | 247.6212 | 25.39685 | 95.23841 | 25.39685 | 6.349208 | 63.4922 | 6.349208 | 552.3916 | 228.5733 | 19.04763 | 0 | 0 | 6.349208 | 12.69842 | 0 | 0 | 6.349208 | 800.0224 | 0
516.673 | 1009.559 | 107.9369 | 36529.18 | 17388.35 | 4045.017 | 32226.79 | 73790.08 | 901.6158 | 393.6562 | 292.0665 | 190.4775 | 812.7215 | 1777.888 | 577.7895 | 126.9847 | 285.7171 | 158.731 | 685.7307 | 69.84144 | 133.334 | 31.74607 | 19.04763 | 19.04763 | 38.09529 | 19.04763 | 0 | 57.14297 | 3892.594 | 12.69842 | 0 | 0 | 0 | 0 | 0 | 0
522.68 | 1111.154 | 425.4032 | 590.4884 | 14960.21 | 7932.36 | 32799.51 | 73956.02 | 2679.616 | 355.56 | 311.1145 | 260.3198 | 368.2587 | 31921.34 | 628.5853 | 95.23841 | 76.19068 | 1511.191 | 44.44451 | 1530.241 | 12.69842 | 69.84144 | 6490.363 | 6.349208 | 806.372 | 31.74607 | 12.69842 | 2089.042 | 0 | 0 | 6.349208 | 0 | 0 | 0 | 0 | 0
528.688 | 3606.804 | 44.44451 | 3079.697 | 16778.1 | 4076.772 | 30922.32 | 78673.18 | 1212.75 | 425.4032 | 279.3678 | 1073.056 | 387.3068 | 19429.08 | 863.5182 | 133.334 | 38.09529 | 196.8268 | 57.14297 | 38.09529 | 25.39685 | 12.69842 | 38.09529 | 0 | 19.04763 | 12.69842 | 6.349208 | 12.69842 | 177.7789 | 25.39685 | 107.9369 | 0 | 31.74607 | 12.69842 | 0 | 0
534.696 | 2812.975 | 6.349208 | 488.8973 | 15691.15 | 4064.07 | 31418.64 | 75092.08 | 901.6158 | 450.8008 | 304.7652 | 266.6692 | 400.0056 | 1809.638 | 3549.647 | 146.0325 | 50.79374 | 812.7215 | 44.44451 | 69.84144 | 304.7652 | 6.349208 | 44.44451 | 25.39685 | 190.4775 | 304.7652 | 0 | 12.69842 | 0 | 0 | 19.04763 | 0 | 0 | 19.04763 | 0 | 0
540.704 | 1295.297 | 11814.41 | 41463.26 | 14928.43 | 4095.825 | 31501.36 | 76789.96 | 927.0142 | 355.56 | 158.731 | 215.8746 | 355.56 | 2095.392 | 806.372 | 190.4775 | 76.19068 | 171.4296 | 82.53992 | 139.6832 | 4654.726 | 0 | 38.09529 | 152.3818 | 38.09529 | 25.39685 | 19.04763 | 88.88917 | 82.53992 | 44.44451 | 31.74607 | 158.731 | 0 | 6.349208 | 0 | 12.69842
546.712 | 7608.375 | 12.69842 | 717.4783 | 44055.13 | 3797.33 | 32074.06 | 74396.39 | 844.4694 | 400.0056 | 311.1145 | 1777.888 | 495.2467 | 35084.3 | 5455.01 | 146.0325 | 19.04763 | 723.8279 | 101.5877 | 57.14297 | 126.9847 | 6.349208 | 25.39685 | 88.88917 | 82.53992 | 0 | 25.39685 | 0 | 1346.095 | 279.3678 | 0 | 12.69842 | 0 | 0 | 0 | 0
552.719 | 1517.541 | 12.69842 | 6020.316 | 15633.95 | 3962.454 | 32398.6 | 75104.84 | 1593.74 | 419.0538 | 431.7526 | 323.8132 | 317.4638 | 2019.19 | 2616.113 | 95.23841 | 31.74607 | 209.5253 | 50.79374 | 177.7789 | 209.5253 | 6.349208 | 69.84144 | 0 | 57.14297 | 12.69842 | 31.74607 | 12.69842 | 38.09529 | 0 | 0 | 0 | 476.1984 | 0 | 311.1145 | 57.14297
558.727 | 996.8602 | 228.5733 | 552.3916 | 15106.4 | 4184.74 | 30642.35 | 72934.91 | 819.0711 | 368.2587 | 711.1288 | 266.6692 | 368.2587 | 28523.69 | 5315.274 | 330.1625 | 50.79374 | 203.176 | 63.4922 | 120.6354 | 50.79374 | 19.04763 | 31.74607 | 6.349208 | 63.4922 | 12.69842 | 0 | 6.349208 | 323.8132 | 50.79374 | 6.349208 | 0 | 0 | 0 | 6.349208 | 0
564.735 | 1911.239 | 0 | 584.1389 | 19982.22 | 4102.176 | 32105.88 | 80646.04 | 933.3638 | 374.6081 | 247.6212 | 260.3198 | 406.355 | 2482.755 | 863.5182 | 107.9369 | 63.4922 | 165.0803 | 31.74607 | 13739.94 | 76.19068 | 12.69842 | 50.79374 | 6.349208 | 19.04763 | 6.349208 | 6.349208 | 0 | 76.19068 | 12.69842 | 12.69842 | 0 | 6.349208 | 0 | 6.349208 | 0