## FourS glz run 1
Time in Seconds | Na23 | Mg25 | Al27 | Si29 | P31 | S34 | K39 | Ca43 | Sc45 | Ti47 | V51 | Cr53 | Mn55 | Fe57 | Co59 | Ni60 | Cu63 | Zn66 | Rb85 | Sr88 | Zr90 | Nb93 | Mo98 | Ag107 | Sn118 | Sb121 | Cs133 | Ba138 | La139 | Pr141 | Hf180 | Re187 | Au197 | Pb208 | Bi209
0 | 11935.14 | 6.349208 | 539.6927 | 61280.36 | 4673.78 | 30807.79 | 70701.51 | 8656.59 | 342.8613 | 177.7789 | 292.0665 | 1257.198 | 1809.638 | 812.7215 | 152.3818 | 82.53992 | 158.731 | 50.79374 | 215.8746 | 3632.208 | 12.69842 | 31.74607 | 2901.882 | 1701.689 | 38.09529 | 6.349208 | 6.349208 | 120.6354 | 0 | 380.9575 | 12.69842 | 0 | 19.04763 | 6297686.3 | 374.6081
6.008 | 21615780.8 | 178942.3 | 57475013.8 | 7443752.1 | 74575.1 | 33518.64 | 57911867.2 | 233899.3 | 9641.348 | 62619.48 | 117285.8 | 3924.348 | 1050444.3 | 678587.4 | 6007.612 | 34371.46 | 56052.61 | 10168.7 | 819436.9 | 559132 | 24223.69 | 24280.93 | 1733.438 | 952.4127 | 14057.71 | 1447.692 | 42584.01 | 260202.3 | 7487.676 | 2755.821 | 895.2661 | 31.74607 | 57.14297 | 3704664.8 | 292.0665
12.016 | 24388534.5 | 222023.1 | 73387181.8 | 11167422.6 | 54127.75 | 32004.06 | 66980524.5 | 257506.5 | 10016.21 | 80045.85 | 117970.8 | 5283.517 | 1066258.6 | 635351.3 | 6242.634 | 32424.06 | 54956.3 | 11344.18 | 1050225.9 | 600765.7 | 27524.9 | 21641.78 | 711.1288 | 774.6242 | 29083.54 | 1320.696 | 52706.57 | 217548.7 | 8542.236 | 3047.944 | 730.1774 | 0 | 19.04763 | 3794807.4 | 10175.05
18.024 | 2000000000 | 213733 | 60851288.9 | 9514988.9 | 54624.87 | 31946.79 | 59813186.6 | 259626.9 | 9171.197 | 78513.57 | 86610.96 | 3625.857 | 1122763.8 | 616812.4 | 12017.75 | 27862.06 | 53860.07 | 12081.3 | 754477.4 | 564274.4 | 23409.64 | 24369.97 | 977.8112 | 647.6337 | 11051.89 | 1263.548 | 36223.64 | 203515.6 | 15087.33 | 5429.603 | 647.6337 | 50.79374 | 6.349208 | 3441806.8 | 615.8863
24.032 | 23054975.0 | 201603 | 68899850.8 | 9355405.8 | 58035.1 | 31870.43 | 61896786.3 | 283004.3 | 10619.82 | 80460.87 | 94629.84 | 3530.595 | 1380379.0 | 634800.6 | 13847.98 | 29751.58 | 53637.01 | 10175.05 | 995682.3 | 597575.7 | 32748.6 | 23784.86 | 869.8678 | 780.9737 | 10270.36 | 1498.491 | 47016.93 | 224634.9 | 12932.84 | 4813.509 | 666.6822 | 0 | 31.74607 | 3220280.9 | 57.14297
30.039 | 26300858.0 | 261223.8 | 75273241.6 | 11706281.8 | 78762.56 | 33124.07 | 75919010.3 | 308839.2 | 10365.66 | 70529.23 | 115736.8 | 3435.334 | 1382863.2 | 633208.4 | 12227.45 | 30203.32 | 70599.42 | 10969.29 | 1426487.6 | 700003.5 | 31310.46 | 27633.05 | 1384.194 | 761.9251 | 14381.84 | 1936.639 | 50616.5 | 246650.7 | 8770.946 | 3403.58 | 907.9654 | 0 | 12.69842 | 3213627.5 | 63.4922
36.047 | 27568235.4 | 269470.1 | 84556326.4 | 11666574.4 | 107789.2 | 32347.69 | 91631767.8 | 335019.3 | 13695.45 | 80001.16 | 156696 | 4457.838 | 1491333.5 | 663682.5 | 11166.27 | 34912.45 | 81725.16 | 11255.23 | 1377358.0 | 769039.8 | 39470.32 | 34269.63 | 1669.939 | 965.112 | 15182.67 | 2019.19 | 53656.13 | 300161.9 | 10600.76 | 4381.624 | 806.372 | 0 | 12.69842 | 3117436.2 | 126.9847
42.055 | 18926932.4 | 233750.8 | 70462384.8 | 9527836.8 | 106797.7 | 31475.91 | 78844057.6 | 274996.2 | 11579.29 | 61803.24 | 106657 | 2755.821 | 1291110.2 | 517314.2 | 7989.535 | 23371.48 | 61815.99 | 10454.62 | 1122112.3 | 608505.4 | 33455 | 27041.44 | 2012.84 | 628.5853 | 11159.91 | 1460.392 | 36968.41 | 281016.4 | 13422.18 | 6128.298 | 831.7702 | 0 | 19.04763 | 2884014.8 | 76.19068
48.063 | 27183770.8 | 243808.9 | 76586509.3 | 11210981.0 | 101668.4 | 32214.06 | 96834950.1 | 272621.1 | 12882 | 60413.19 | 147532.5 | 3581.401 | 1436303.4 | 624507.6 | 9082.251 | 29115.35 | 81163.24 | 11445.85 | 1271224.1 | 719609.2 | 94105.76 | 31291.38 | 1219.1 | 1028.608 | 14413.62 | 1904.889 | 46621.98 | 334258.9 | 27149.58 | 9908.197 | 1739.788 | 0 | 12.69842 | 3584462.4 | 76.19068
54.071 | 30196798.9 | 289157.4 | 83286149.8 | 10396694.4 | 107814.8 | 31106.85 | 96286715.7 | 301478.1 | 14585.22 | 70325.05 | 169359.9 | 4591.214 | 1714392.9 | 715559.2 | 9336.383 | 36000.86 | 74332.57 | 14305.57 | 1418328.9 | 813653.3 | 76164.4 | 38508.98 | 1257.198 | 1009.559 | 14140.33 | 2108.092 | 70618.56 | 345252.3 | 35116.12 | 13968.73 | 1517.541 | 0 | 31.74607 | 3597274.4 | 57.14297
60.078 | 25024859.3 | 200946.3 | 69991921.8 | 8354840.6 | 98759.24 | 31183.2 | 87914695.8 | 242756.3 | 10918.46 | 53305.62 | 125052.9 | 3200.358 | 1413041.5 | 595352.3 | 7544.849 | 26596.16 | 65591.5 | 11178.98 | 1014174.8 | 674116.3 | 30680.53 | 30756.88 | 984.1609 | 914.315 | 11439.5 | 3194.008 | 43138.05 | 277378.1 | 27245 | 11782.63 | 723.8279 | 0 | 31.74607 | 3230801.9 | 88.88917
66.086 | 27466478.6 | 245752.9 | 91357366.3 | 10342205.4 | 104591 | 31367.73 | 94301441.3 | 303708.7 | 14102.2 | 76872.94 | 168447.6 | 4838.915 | 1566552.1 | 759274.1 | 13733.58 | 36204.55 | 72679.65 | 21012.27 | 1151945.9 | 836848.5 | 41635.19 | 39680.43 | 1441.343 | 1092.105 | 28829.06 | 2463.704 | 47405.51 | 324644.2 | 24834.27 | 10346.6 | 1028.608 | 0 | 12.69842 | 3852654.1 | 533.3433
72.094 | 32823615.6 | 248763.1 | 86391678.3 | 9506549.3 | 105275.4 | 31984.97 | 83585764.1 | 311187.7 | 13949.66 | 74045.37 | 153088.9 | 4959.591 | 1571455.7 | 766067.2 | 8643.884 | 45042.33 | 67907.05 | 12672.28 | 1127688.7 | 799979.2 | 40864.71 | 38808.2 | 1346.095 | 1054.007 | 14629.71 | 1892.189 | 52241.38 | 312861.8 | 17350.21 | 6846.084 | 768.2746 | 0 | 38.09529 | 4384143.8 | 88.88917
78.102 | 35795315.9 | 260325.1 | 94187777.2 | 11020900.5 | 90476.08 | 31329.55 | 98382301.8 | 288211.6 | 12437.16 | 81361.19 | 138657 | 4908.78 | 1421183.2 | 748425.1 | 8332.588 | 39126.52 | 67709.29 | 13739.94 | 1299546.7 | 869306.4 | 36828.36 | 38598.1 | 1181.001 | 1193.701 | 15608.52 | 2012.84 | 52196.77 | 316243 | 13790.78 | 5467.713 | 857.1686 | 0 | 31.74607 | 3625318.0 | 311.1145
84.11 | 32284656.9 | 257280.2 | 88980080.9 | 11580670.3 | 101278.4 | 32093.15 | 95655432.8 | 348244.3 | 13498.44 | 88444.37 | 124040.9 | 6484.011 | 1399104.4 | 734524.4 | 8859.889 | 40126.12 | 76917.63 | 14636.07 | 1390674.4 | 838375.5 | 36777.44 | 35956.3 | 1606.44 | 888.9165 | 14909.36 | 1955.689 | 54593 | 326768 | 12456.22 | 4730.942 | 819.0711 | 0 | 6.349208 | 3188828.2 | 57.14297
90.118 | 2000000000 | 261540.7 | 82081148.1 | 13760000.2 | 117356.3 | 35746.25 | 103068239.7 | 309144.1 | 11947.85 | 65514.96 | 103925.9 | 3530.595 | 1238012.6 | 662326.5 | 8250.001 | 37458.57 | 72583.93 | 13708.16 | 1401500.9 | 814983.2 | 40030.61 | 32315.87 | 1536.591 | 761.9251 | 17922.35 | 2787.574 | 59424.93 | 318002 | 15430.55 | 4991.348 | 920.6646 | 0 | 19.04763 | 2434969.5 | 31.74607
96.125 | 25935735.2 | 247264.4 | 80732732.3 | 10009257.2 | 72947.68 | 31145.02 | 82755077.4 | 300926.9 | 11267.93 | 69087.29 | 67173.43 | 2279.547 | 1417356.6 | 395945.4 | 6699.983 | 12850.22 | 56938.64 | 12036.81 | 1133315.2 | 665344.5 | 36522.82 | 30190.6 | 1307.996 | 977.8112 | 7106.529 | 2266.847 | 60164.52 | 291859.2 | 8999.659 | 3181.307 | 946.0631 | 6.349208 | 0 | 111250.6 | 12.69842
102.133 | 26042475.7 | 288185.7 | 82600035.5 | 10033134.1 | 76783.57 | 31787.71 | 76135890.0 | 320170.3 | 11490.33 | 74485.74 | 53751.73 | 2101.742 | 1631608.3 | 408690.5 | 7449.561 | 9863.722 | 56562.55 | 12678.64 | 1117504.6 | 701209.8 | 44736.6 | 27613.96 | 1142.903 | 850.819 | 6973.13 | 2069.991 | 48265.52 | 275857 | 15411.48 | 5207.298 | 933.3638 | 6.349208 | 0 | 106765.7 | 12.69842
108.141 | 23573950.9 | 289319.4 | 78154914.9 | 12268214.7 | 47443.73 | 30725.07 | 73037275.1 | 317722.9 | 13568.35 | 81093 | 56486.06 | 1854.089 | 1667530.8 | 401761.6 | 7951.419 | 10746.9 | 59087.02 | 11407.73 | 1230377.5 | 721077.3 | 46462.74 | 28135.62 | 1181.001 | 736.5269 | 36923.85 | 2203.345 | 46195.2 | 281741.6 | 16453.91 | 6992.187 | 768.2746 | 222.224 | 12.69842 | 96144.67 | 0
114.149 | 26139697.6 | 222938.8 | 76218930.1 | 11285495.7 | 42717.74 | 32239.51 | 80856830.2 | 295903 | 12856.58 | 78871.09 | 53178.16 | 1511.191 | 1404366.0 | 333511.6 | 6649.166 | 7474.971 | 52266.87 | 10365.66 | 1184965.7 | 661203.2 | 39470.32 | 30693.25 | 1009.559 | 965.112 | 6236.282 | 2069.991 | 45246.14 | 280006.4 | 12748.54 | 5239.056 | 736.5269 | 0 | 0 | 88859.63 | 25.39685
120.157 | 24082478.7 | 236184 | 69720718.6 | 9120390.4 | 62090.19 | 30235.14 | 73301798.2 | 273565.9 | 12297.35 | 69852.9 | 57467.74 | 1581.04 | 1223581.8 | 296201.1 | 13231.52 | 8421.529 | 63952.35 | 18208.42 | 1077310.0 | 640680 | 29229.87 | 28091.08 | 1155.602 | 920.6646 | 5969.501 | 1930.289 | 41514.2 | 254475.1 | 9615.934 | 3860.839 | 742.8765 | 0 | 0 | 93204.65 | 12.69842
126.164 | 23385788.9 | 256698.5 | 81713095.8 | 9630849.7 | 92086.32 | 30534.18 | 76316122.2 | 299915.5 | 12106.72 | 72839.19 | 66344.17 | 1625.489 | 1430610.6 | 338158.7 | 6477.659 | 9793.832 | 52515.4 | 12405.38 | 1108814.3 | 774276.7 | 49648.03 | 34715.14 | 1181.001 | 869.8678 | 8192.825 | 4953.24 | 46698.42 | 265899.4 | 10969.29 | 4781.753 | 838.1198 | 0 | 0 | 90239.67 | 19.04763
132.172 | 27765996.2 | 248465.9 | 74068582.4 | 9674883.3 | 62912.83 | 31794.07 | 82473279.8 | 268286.3 | 11572.94 | 60521.58 | 51699.73 | 1415.943 | 1173015.1 | 289099.1 | 5562.988 | 7258.987 | 52904.13 | 13256.94 | 1172932.5 | 700763.3 | 38738.17 | 27944.77 | 971.4616 | 888.9165 | 7182.758 | 2546.259 | 48558.58 | 282538 | 17382 | 6420.49 | 857.1686 | 0 | 6.349208 | 114469.5 | 25.39685
138.18 | 24962507.1 | 242640.1 | 81903890.6 | 8839669.7 | 60712.87 | 31380.46 | 74834662.1 | 281547.3 | 12653.22 | 60540.71 | 63550.56 | 2819.326 | 1425983.7 | 363701.7 | 6509.419 | 10429.2 | 57544.24 | 17115.01 | 1170070.2 | 745931.4 | 48348.34 | 31189.57 | 1073.056 | 971.4616 | 6642.814 | 2438.303 | 43399.16 | 264780.5 | 29815.21 | 11560.23 | 946.0631 | 50.79374 | 6.349208 | 104757.3 | 6.349208
144.188 | 24855061.5 | 229711.5 | 66376460.1 | 8379946.5 | 63722.76 | 31323.19 | 79289115.1 | 256905.3 | 12024.11 | 59418.55 | 61567.3 | 1860.439 | 1510352.8 | 378178.4 | 6509.419 | 9781.125 | 52451.67 | 12189.33 | 1135072.2 | 655767.3 | 30712.34 | 26812.44 | 952.4127 | 755.5755 | 5772.595 | 2038.241 | 39833.23 | 231924.6 | 29089.91 | 9838.307 | 615.8863 | 0 | 0 | 102525.3 | 6.349208
150.196 | 25379854.4 | 231614.9 | 75508465.0 | 9079421.2 | 62383.53 | 30336.94 | 74739090.0 | 278653.3 | 11935.14 | 65202.43 | 59839.35 | 1504.841 | 1435210.9 | 383035.4 | 6490.363 | 10136.93 | 52120.3 | 12386.32 | 1089430.2 | 735225.8 | 41902.63 | 35733.52 | 1219.1 | 844.4694 | 6814.323 | 2165.243 | 48125.37 | 271242.9 | 31113.21 | 11248.87 | 888.9165 | 6.349208 | 0 | 103753.2 | 6.349208
156.204 | 29489324.4 | 257913.7 | 72076915.1 | 8343779.0 | 60929.66 | 31246.83 | 80698186.8 | 288341.2 | 10823.15 | 67626.36 | 62600.35 | 1365.145 | 1321117.7 | 337417.6 | 6509.419 | 9272.85 | 46539.18 | 11395.02 | 1050321.4 | 756725 | 41259.5 | 33709.57 | 4267.304 | 2489.106 | 16231.44 | 2431.953 | 39521.26 | 251250.5 | 22443.01 | 8097.532 | 984.1609 | 253.9705 | 6.349208 | 78832.79 | 12.69842
162.211 | 25632387.6 | 227395.5 | 71370266.6 | 8564012.8 | 48157.22 | 30877.78 | 70603770.3 | 298301.3 | 12310.06 | 70733.41 | 51221.82 | 1600.09 | 1434265.5 | 345831.1 | 5899.631 | 8853.536 | 48252.78 | 11890.66 | 1058793.2 | 694080.3 | 35109.76 | 30858.69 | 914.315 | 692.0803 | 5442.306 | 1790.588 | 42450.28 | 272181.1 | 15475.04 | 6185.466 | 787.3233 | 0 | 0 | 80709.89 | 31.74607
168.219 | 20595744.6 | 220082.3 | 67837904.4 | 7961307.3 | 53796.34 | 31195.93 | 63582686.5 | 245197.5 | 10861.27 | 69189.37 | 52043.83 | 2063.641 | 1187603.6 | 318112.4 | 6147.354 | 8535.883 | 54905.31 | 11649.19 | 1100971.3 | 670378.2 | 30820.51 | 27887.51 | 1041.308 | 996.8602 | 19607.1 | 3213.06 | 46316.23 | 265989.9 | 11706.38 | 4648.375 | 895.2661 | 0 | 6.349208 | 70222.96 | 914.315
174.227 | 28223693.7 | 223654.6 | 73341252.7 | 9555941.7 | 41546.04 | 31183.2 | 73786827.1 | 254210.1 | 11820.76 | 74121.95 | 46571.02 | 1434.993 | 1245112.2 | 324592.2 | 5474.064 | 9037.779 | 48023.44 | 10657.94 | 1188051.3 | 714978.8 | 36210.91 | 27035.08 | 920.6646 | 914.315 | 6204.522 | 2120.792 | 51489.45 | 253195.5 | 10206.82 | 3771.926 | 692.0803 | 0 | 6.349208 | 35351.62 | 12.69842
180.235 | 24838347.8 | 239327.8 | 66706770.9 | 8310921.7 | 60566.21 | 30788.7 | 90143643.0 | 335298.8 | 13587.41 | 76375.04 | 75564.4 | 2235.095 | 1296829.5 | 530976.6 | 19066.68 | 19231.98 | 108077.1 | 22462.09 | 1556933.3 | 791869.4 | 43590.21 | 30362.39 | 1301.647 | 730.1774 | 6058.427 | 1269.898 | 35447.1 | 233408.8 | 8936.127 | 2889.181 | 800.0224 | 0 | 0 | 416838.4 | 12.69842
186.243 | 21453162.1 | 231098.7 | 57018724.3 | 8134426.6 | 35669.87 | 32175.88 | 57518985.8 | 276426.6 | 9863.722 | 67588.08 | 34505.11 | 1219.1 | 1333723.3 | 324839 | 13142.55 | 5245.407 | 49444.15 | 10454.62 | 743932.7 | 520137.8 | 43545.63 | 24579.86 | 952.4127 | 863.5182 | 6541.18 | 1669.939 | 37350.35 | 214719.1 | 8103.885 | 2628.813 | 946.0631 | 0 | 6.349208 | 40266.19 | 6.349208
192.25 | 17730159.8 | 181475.6 | 56256523.7 | 8321475.4 | 31463.18 | 31813.16 | 60254466.9 | 245081.2 | 9806.539 | 57142.63 | 34969.73 | 882.5669 | 1430491.6 | 328736.2 | 6248.985 | 5067.565 | 49953.85 | 10200.47 | 909905.3 | 563865 | 42724.11 | 23988.38 | 952.4127 | 812.7215 | 7170.053 | 1904.889 | 38324.35 | 224215.7 | 9298.263 | 3651.26 | 685.7307 | 0 | 0 | 31488.63 | 0
198.258 | 20635870.4 | 169552.6 | 52735203.5 | 7534113.7 | 28434.62 | 33665.02 | 65190792.7 | 206858.3 | 9800.186 | 49176.56 | 27842.98 | 914.315 | 1246640.5 | 271948.2 | 4883.374 | 2838.377 | 46488.22 | 12284.64 | 961636 | 478346.5 | 30877.78 | 22958.12 | 2044.591 | 5683.67 | 6509.419 | 1968.39 | 38426.21 | 189361 | 8542.236 | 3479.789 | 711.1288 | 0 | 0 | 26252.67 | 0
204.266 | 24938806.6 | 188865.7 | 61399974.8 | 8222739.7 | 32080.42 | 31444.09 | 70495523.5 | 214860.9 | 10321.19 | 62039.18 | 25953.71 | 787.3233 | 1065350.0 | 286553.3 | 4908.78 | 3460.737 | 52470.79 | 11674.61 | 985126.6 | 496644.2 | 31940.43 | 22156.85 | 641.2842 | 939.7134 | 7049.358 | 1955.689 | 36643.76 | 215344.3 | 7748.132 | 3098.749 | 514.295 | 0 | 0 | 21902.49 | 12.69842
210.274 | 18642686.3 | 164889 | 57537106.1 | 7719982.6 | 35135.22 | 31221.38 | 64692014.7 | 232492.4 | 10232.23 | 57837.48 | 32462.24 | 717.4783 | 1345643.3 | 289805.3 | 4521.35 | 3124.151 | 38738.17 | 9202.963 | 944306.8 | 583513.5 | 42813.26 | 24185.53 | 876.2173 | 679.3812 | 5086.62 | 1701.689 | 33626.83 | 214081 | 7500.381 | 3066.996 | 800.0224 | 0 | 6.349208 | 19619.81 | 12.69842
216.282 | 15619835.1 | 170946.9 | 52202680.8 | 6852157.4 | 32761.33 | 30775.97 | 50775670.4 | 180819.7 | 9145.784 | 51158.1 | 27658.49 | 838.1198 | 1161672.2 | 235248.1 | 4711.888 | 2920.934 | 36128.17 | 8809.064 | 746706.8 | 488582.7 | 40138.85 | 21075.85 | 780.9737 | 571.44 | 5416.9 | 2012.84 | 33817.76 | 186376.1 | 8434.235 | 3543.297 | 863.5182 | 0 | 6.349208 | 25890.11 | 6.349208
222.29 | 20117615.6 | 178338 | 52551144.7 | 6211809.5 | 29503.45 | 31323.19 | 62446380.5 | 180022.4 | 9355.443 | 43093.47 | 25807.42 | 730.1774 | 1154763.5 | 271708.8 | 5118.377 | 4413.38 | 41113.04 | 8802.711 | 750899.2 | 476679.5 | 41832.59 | 23905.7 | 844.4694 | 603.1873 | 5296.22 | 1930.289 | 33569.55 | 204938.9 | 13288.72 | 5385.142 | 704.7793 | 0 | 0 | 21788.03 | 12.69842
228.297 | 19265662.5 | 194444.5 | 60949361.2 | 7257735.7 | 55115.64 | 30623.26 | 71762554.9 | 220643.2 | 10549.93 | 51680.61 | 31730.44 | 895.2661 | 1330315.3 | 290505 | 5061.214 | 3181.307 | 35510.75 | 11274.29 | 869643.5 | 539490 | 34651.5 | 23142.54 | 717.4783 | 692.0803 | 5296.22 | 2266.847 | 35217.96 | 224970.3 | 18252.92 | 6960.425 | 730.1774 | 0 | 0 | 22888.16 | 12.69842
234.305 | 20220125.6 | 198274.4 | 67803213.0 | 6800798.5 | 29439.83 | 30642.35 | 58013180.7 | 217258.6 | 9895.49 | 57365.74 | 32124.97 | 806.372 | 1131709.4 | 302522 | 4445.136 | 3822.734 | 39502.16 | 11178.98 | 774738.8 | 568652.5 | 41641.55 | 22061.47 | 628.5853 | 768.2746 | 5429.603 | 1873.139 | 32519.51 | 225563.6 | 21037.7 | 7652.843 | 1200.05 | 0 | 12.69842 | 25425.78 | 0
240.313 | 20755238.4 | 181359.8 | 57554623.1 | 7652694.8 | 36745.61 | 30814.15 | 62837398.6 | 218593 | 10873.98 | 52432.55 | 28421.9 | 825.4207 | 1253384.5 | 292461.8 | 4984.997 | 3663.962 | 42074.57 | 12265.58 | 884948.1 | 563369.9 | 63461.28 | 22665.59 | 793.6728 | 596.8379 | 12360.9 | 2851.078 | 35803.54 | 198905.3 | 19416.36 | 8122.944 | 1650.889 | 0 | 0 | 20382.78 | 38.09529
246.321 | 19683522.6 | 177000.9 | 60689118.2 | 7099938.9 | 25642.04 | 31482.27 | 55558758.5 | 236151.7 | 8948.834 | 49788.2 | 26774.27 | 850.819 | 1013732.2 | 298249.4 | 4502.297 | 3721.119 | 33015.89 | 10105.16 | 690923.1 | 510681.9 | 33378.63 | 23346.04 | 660.3327 | 571.44 | 5340.681 | 1473.092 | 33022.25 | 200038.4 | 13434.89 | 4940.537 | 933.3638 | 6.349208 | 31.74607 | 17006.94 | 0
252.329 | 19296301.7 | 172084.2 | 51316312.0 | 5573968.8 | 22487.53 | 31113.21 | 60759187.7 | 204932.5 | 15513.18 | 51132.62 | 24287.29 | 838.1198 | 1079094.5 | 310538.9 | 4972.294 | 3168.605 | 34626.04 | 8853.536 | 742442.2 | 556406.4 | 31323.19 | 23587.71 | 692.0803 | 501.5961 | 4749.996 | 1923.939 | 34772.43 | 201004.2 | 8211.883 | 2984.439 | 660.3327 | 31.74607 | 0 | 24783.38 | 6.349208
258.336 | 19642275.0 | 168261.3 | 55663050.5 | 7481476.5 | 25597.52 | 31444.09 | 60931479.4 | 194914.3 | 9152.137 | 55555.43 | 23924.78 | 806.372 | 1041329.3 | 265841.2 | 4896.077 | 2927.284 | 37795.96 | 8192.825 | 882674 | 502849.3 | 29236.24 | 18990.39 | 565.0905 | 711.1288 | 6102.891 | 1987.44 | 37853.26 | 203303.1 | 9361.797 | 3340.073 | 514.295 | 0 | 0 | 28580.94 | 6.349208
264.344 | 20356143.3 | 187823.5 | 61116881.53 | 7383773.2 | 30464.19 | 30674.17 | 57785943.0 | 225828.1 | 10308.48 | 65176.91 | 30845.96 | 882.5669 | 1003313.3 | 261075.1 | 4540.404 | 4743.645 | 40278.93 | 10340.25 | 869306.4 | 482409.9 | 40826.51 | 24255.49 | 628.5853 | 533.3433 | 5391.493 | 1631.839 | 39158.36 | 216407.8 | 8694.709 | 3606.804 | 939.7134 | 0 | 6.349208 | 27257.73 | 31.74607
270.352 | 20639748.4 | 192726.2 | 59475407.0 | 8163334.4 | 45736.59 | 31335.92 | 64986167.9 | 229543.7 | 9565.106 | 56715.53 | 45685.63 | 1454.042 | 1162497.4 | 376640.1 | 5296.22 | 7239.929 | 43310 | 12360.9 | 894574.8 | 582422.7 | 54095.88 | 26965.11 | 1225.449 | 990.5105 | 11363.25 | 2552.609 | 58474.99 | 255063.2 | 11712.74 | 4229.197 | 1079.406 | 6.349208 | 6.349208 | 120960.7 | 0
276.36 | 17489949.6 | 176351.7 | 51766632.1 | 6065992.0 | 27149.58 | 31647.71 | 46520016.9 | 200617.9 | 8618.472 | 49068.25 | 21266.61 | 742.8765 | 1115674.3 | 345792.1 | 5016.754 | 2857.429 | 31380.46 | 10155.99 | 611923 | 500430.1 | 41253.13 | 21438.3 | 1454.042 | 546.0422 | 5905.982 | 1517.541 | 27703.03 | 167779.5 | 5817.057 | 2184.294 | 793.6728 | 0 | 0 | 27753.92 | 0
282.368 | 17339061.0 | 187379.6 | 50344331.8 | 7109984.6 | 23657.67 | 30126.97 | 47954992.0 | 218354.5 | 8631.178 | 54471.91 | 18977.68 | 692.0803 | 1129705.7 | 303313.1 | 4559.458 | 2470.055 | 31456.82 | 10530.86 | 743077.1 | 476699.1 | 52935.99 | 19937.71 | 685.7307 | 660.3327 | 5759.891 | 1327.046 | 31431.36 | 172662.6 | 5855.168 | 2470.055 | 996.8602 | 0 | 6.349208 | 20128.46 | 19.04763
288.375 | 15241748.4 | 160425.9 | 50800882.3 | 5895216.2 | 18500.86 | 31138.66 | 48852460.0 | 183906.3 | 8427.882 | 45711.11 | 18799.66 | 698.4298 | 1017817.5 | 280032.3 | 4800.807 | 2292.247 | 30432.38 | 9482.511 | 879064.5 | 480932.8 | 44762.08 | 18227.49 | 653.9832 | 425.4032 | 5639.208 | 1454.042 | 31755.89 | 176608.8 | 6915.959 | 2355.75 | 952.4127 | 0 | 6.349208 | 22493.89 | 6.349208
294.383 | 15554117.8 | 162872.4 | 47940020.6 | 6635283.1 | 18755.16 | 33722.29 | 47120981.3 | 183115.3 | 7652.843 | 44959.53 | 17242.14 | 768.2746 | 969792.3 | 250378.2 | 4419.731 | 3219.41 | 32163.15 | 8326.235 | 785681.1 | 426619.3 | 65610.64 | 17006.94 | 596.8379 | 565.0905 | 5601.098 | 1561.99 | 35198.87 | 180472.5 | 6719.04 | 2127.142 | 1009.559 | 0 | 0 | 17095.94 | 6.349208
300.391 | 15152074.2 | 176274.5 | 48526937.2 | 6965478.1 | 27779.36 | 30750.52 | 45726800.2 | 204075.9 | 8364.353 | 50043.05 | 20141.17 | 628.5853 | 939388.3 | 251005 | 4476.892 | 2755.821 | 38400.75 | 9037.779 | 829962.1 | 445369.2 | 346279.9 | 17426.5 | 660.3327 | 609.5368 | 5874.223 | 3321.021 | 43653.9 | 184272.9 | 7468.618 | 2832.027 | 4324.464 | 0 | 0 | 17064.15 | 6.349208
306.399 | 14332154.4 | 181771.3 | 44649780.9 | 6330980.6 | 27461.29 | 30845.96 | 46454511.4 | 172585.4 | 8758.239 | 46029.59 | 21743.52 | 761.9251 | 971489.3 | 242582 | 27423.12 | 1968.39 | 34670.59 | 8021.299 | 713664.7 | 411172.9 | 76189.93 | 17960.49 | 711.1288 | 533.3433 | 5512.174 | 1485.792 | 29121.72 | 170869.8 | 8440.588 | 3079.697 | 730.1774 | 0 | 0 | 15023.77 | 6.349208
312.407 | 12944928.2 | 157620.3 | 39108707.5 | 4836392.9 | 20122.1 | 30228.77 | 45896859.2 | 169771.1 | 9234.73 | 40972.96 | 17699.85 | 679.3812 | 1081241.8 | 242775.7 | 4299.059 | 2050.941 | 30858.69 | 7551.202 | 692002.1 | 355700.8 | 50297.91 | 14991.99 | 634.9347 | 406.355 | 4737.293 | 1530.241 | 27868.43 | 173902.9 | 12246.52 | 3994.209 | 634.9347 | 0 | 0 | 26965.11 | 0
318.415 | 12884306.8 | 154565 | 38110745.4 | 5002760.4 | 17324.78 | 30877.78 | 39485284.7 | 158557.6 | 6611.053 | 41093.94 | 17604.49 | 679.3812 | 994846 | 223499.8 | 3816.383 | 1892.189 | 31781.34 | 7271.692 | 619357.1 | 370599.5 | 37948.75 | 14953.85 | 469.849 | 438.102 | 4438.785 | 1390.544 | 24866.07 | 144581.9 | 12882 | 5010.402 | 539.6927 | 0 | 25.39685 | 12278.29 | 0
324.422 | 14190127.5 | 147769.8 | 48347021.2 | 5331447.8 | 32595.87 | 31062.31 | 46356286.9 | 172373.4 | 7856.128 | 42794.16 | 19696.11 | 844.4694 | 1078198.8 | 257131.5 | 4603.916 | 2152.543 | 29554.35 | 7932.36 | 623009.3 | 475301.3 | 39979.67 | 20554.46 | 526.9938 | 406.355 | 4826.212 | 1549.29 | 25661.12 | 196896.8 | 15678.44 | 5944.094 | 876.2173 | 0 | 0 | 15087.33 | 0
330.43 | 18754218.2 | 196124.4 | 57489170.9 | 5511499.1 | 21082.21 | 31329.55 | 53805741.3 | 176396.7 | 7913.302 | 37579.52 | 22156.85 | 787.3233 | 1265815.2 | 288386.5 | 4826.212 | 2857.429 | 30101.52 | 9914.55 | 695359.4 | 504519.4 | 40807.41 | 20872.38 | 628.5853 | 495.2467 | 4991.348 | 1542.94 | 25928.27 | 183707 | 14216.59 | 5467.713 | 977.8112 | 0 | 0 | 13822.56 | 12.69842
336.438 | 15708628.0 | 150451.6 | 48628189.9 | 5886842.1 | 20961.4 | 31017.76 | 2000000000 | 189534.7 | 11217.1 | 44602.85 | 20185.68 | 736.5269 | 1066142.5 | 280025.8 | 4356.22 | 2152.543 | 32602.24 | 10683.36 | 711930.5 | 479193.2 | 31062.31 | 23365.12 | 565.0905 | 622.2358 | 5359.735 | 1657.239 | 28428.26 | 200437.6 | 10702.42 | 4597.565 | 723.8279 | 6.349208 | 6.349208 | 19460.87 | 0
342.446 | 17795236.1 | 177045.9 | 51815578.5 | 6543577.7 | 20014.01 | 30922.32 | 51382594.5 | 192404.5 | 9145.784 | 48998.17 | 17979.56 | 679.3812 | 1039187.9 | 250785.3 | 4730.942 | 2901.882 | 35052.47 | 7887.891 | 748518.7 | 504355 | 29586.16 | 17947.78 | 438.102 | 463.4996 | 4908.78 | 1644.539 | 31921.34 | 183282.5 | 8554.942 | 3155.904 | 609.5368 | 0 | 0 | 19359.14 | 152.3818
348.454 | 15212695.6 | 147333.6 | 41032998.0 | 5234154.2 | 23269.73 | 29955.18 | 45136982.8 | 171268.1 | 7697.311 | 54803.33 | 17331.14 | 558.7411 | 953673.9 | 230730.9 | 3994.209 | 2222.395 | 28237.4 | 6744.449 | 675766.2 | 414132.8 | 25228.61 | 15684.8 | 438.102 | 533.3433 | 4457.838 | 1498.491 | 30871.42 | 173356.6 | 8478.706 | 3365.476 | 577.7895 | 0 | 0 | 12882 | 0
354.461 | 16534284.6 | 147012.9 | 50754072.5 | 5662544.2 | 26793.36 | 30610.54 | 57417000.8 | 189515.4 | 8847.183 | 58060.6 | 25635.68 | 876.2173 | 954290.9 | 260066.5 | 3962.454 | 3314.67 | 27887.51 | 8014.946 | 761415.4 | 529402.3 | 39998.78 | 22678.3 | 609.5368 | 526.9938 | 5289.868 | 1498.491 | 36077.24 | 231931.1 | 9831.954 | 3606.804 | 857.1686 | 0 | 6.349208 | 2810166.7 | 146.0325
360.469 | 23492032.7 | 219037.9 | 66443641.1 | 9452371.6 | 39986.04 | 31806.8 | 69428130.9 | 267296.5 | 10162.34 | 56231.09 | 27747.56 | 1047.657 | 1239298.2 | 278336.1 | 3962.454 | 3714.769 | 30101.52 | 7398.741 | 622220.5 | 444603 | 47800.47 | 20331.92 | 615.8863 | 673.0317 | 5435.955 | 1384.194 | 27900.23 | 177225.9 | 5810.705 | 2076.341 | 1034.958 | 0 | 0 | 38012.41 | 0
366.477 | 14863998.1 | 163032.9 | 43561673.2 | 4190276.4 | 37999.68 | 31876.79 | 39560241.5 | 191561.5 | 7843.422 | 42991.58 | 16841.67 | 622.2358 | 1003660.2 | 257810.3 | 4368.922 | 2444.654 | 29987 | 9171.197 | 572661.9 | 466589.3 | 50087.65 | 18691.59 | 615.8863 | 406.355 | 5601.098 | 1339.745 | 24840.63 | 170150.1 | 4902.428 | 1904.889 | 1092.105 | 0 | 12.69842 | 24891.51 | 12.69842
372.485 | 14748764.5 | 170362.2 | 49701488.0 | 5849855.1 | 20923.25 | 30292.4 | 42133537.1 | 190216.7 | 6509.419 | 47774.99 | 14559.8 | 736.5269 | 994179.7 | 317197.1 | 3987.858 | 1955.689 | 25502.11 | 11356.89 | 557264.3 | 454651.6 | 69967.75 | 17515.49 | 571.44 | 533.3433 | 7837.07 | 1111.154 | 26659.77 | 162474.3 | 5969.501 | 2133.493 | 1542.94 | 6.349208 | 0 | 23250.65 | 0
378.493 | 13905096.2 | 163501.8 | 46583792.2 | 5842349.6 | 16263.22 | 30082.43 | 42775614.5 | 175863.2 | 7347.921 | 42927.89 | 13263.3 | 10124.22 | 746372.6 | 211748.2 | 12322.77 | 10867.62 | 27416.76 | 16212.37 | 425586 | 310701.1 | 63550.56 | 21533.68 | 9971.733 | 9895.49 | 13028.16 | 10384.73 | 26144.54 | 114104.7 | 14006.86 | 10918.46 | 10410.14 | 9577.813 | 9590.52 | 24210.97 | 9596.873
384.501 | 15469154.9 | 157042.6 | 44116377.5 | 5987675.4 | 15773.78 | 30362.39 | 38169149.4 | 166976.5 | 7144.643 | 41705.23 | 13587.41 | 666.6822 | 906255.4 | 259116.1 | 4013.262 | 1822.338 | 27792.09 | 10473.68 | 616348.6 | 399084.9 | 111455.3 | 15869.13 | 679.3812 | 539.6927 | 5213.65 | 1117.504 | 29732.5 | 138541.6 | 5829.761 | 1822.338 | 1746.138 | 0 | 0 | 21476.45 | 12.69842
390.508 | 14619573.4 | 165139.5 | 46988770.4 | 6562341.6 | 19212.91 | 32608.6 | 47462945.8 | 195377.8 | 7557.554 | 42736.85 | 15036.48 | 812.7215 | 973234 | 249512.5 | 4476.892 | 1873.139 | 30489.64 | 9406.27 | 670411.4 | 406195.5 | 89453.8 | 17407.42 | 577.7895 | 476.1984 | 5353.384 | 1460.392 | 28784.53 | 156978.4 | 6522.123 | 2311.298 | 1142.903 | 6.349208 | 6.349208 | 16142.45 | 0
396.516 | 11540155.0 | 164548.6 | 37993541.5 | 5589946.8 | 15894.55 | 35351.62 | 35074345.3 | 170644.9 | 6452.25 | 41832.59 | 13148.91 | 736.5269 | 914435.3 | 240909.6 | 3956.103 | 1650.889 | 26290.84 | 8485.059 | 646309.3 | 390353.3 | 55173 | 14629.71 | 723.8279 | 355.56 | 5366.087 | 901.6158 | 27283.17 | 130273.8 | 9450.744 | 2578.01 | 1041.308 | 0 | 0 | 17095.94 | 6.349208
402.524 | 11610247.1 | 131548.9 | 35033123.3 | 5172471.1 | 17223.07 | 30432.38 | 30384965.9 | 147019.3 | 6223.578 | 41985.42 | 12208.39 | 647.6337 | 858968.7 | 227814.8 | 3898.945 | 1657.239 | 23924.78 | 8218.236 | 552071.5 | 342878.7 | 64360.53 | 12862.93 | 514.295 | 457.1502 | 5118.377 | 1161.952 | 22436.65 | 129966.3 | 12386.32 | 3657.611 | 1073.056 | 0 | 0 | 14788.6 | 25.39685
408.532 | 10412352.7 | 135522.3 | 35299710.8 | 4991158.0 | 14820.38 | 31310.46 | 44607281.9 | 157196.7 | 6248.985 | 44647.44 | 15748.36 | 596.8379 | 1030993.1 | 253266.6 | 4006.911 | 1669.939 | 28943.58 | 8230.942 | 538250.9 | 356579.5 | 55899.63 | 17706.2 | 1295.297 | 330.1625 | 4635.673 | 1333.396 | 25317.65 | 173080.3 | 12233.81 | 4311.762 | 952.4127 | 0 | 0 | 14909.36 | 0
414.54 | 13456404.6 | 154930.8 | 37422559.8 | 5598697.8 | 17394.71 | 31316.83 | 44641730.2 | 155232.5 | 6928.664 | 43488.31 | 16542.91 | 660.3327 | 937505.4 | 251198.8 | 4299.059 | 1701.689 | 33194.08 | 12322.77 | 645678.6 | 380733.8 | 37471.3 | 16390.35 | 615.8863 | 488.8973 | 6344.266 | 1835.038 | 28154.7 | 134753.2 | 10778.67 | 4210.144 | 774.6242 | 0 | 0 | 24497.18 | 888.9165
420.547 | 16076507.0 | 163032.9 | 49383801.2 | 6072711.0 | 19174.76 | 30228.77 | 46482765.1 | 139669.9 | 7170.053 | 36624.67 | 16517.48 | 653.9832 | 1097985.9 | 298055 | 4883.374 | 1796.938 | 45583.72 | 12265.58 | 691968.8 | 413832.2 | 36465.53 | 17299.36 | 685.7307 | 355.56 | 5651.911 | 1708.039 | 29675.23 | 154494.4 | 10873.98 | 4743.645 | 742.8765 | 6.349208 | 0 | 14426.33 | 12.69842
426.555 | 15030687.1 | 172122.8 | 46312980.4 | 5075210.3 | 19200.2 | 30623.26 | 42412413.6 | 175792.5 | 8453.294 | 45188.82 | 18017.7 | 1098.455 | 1211268.9 | 300038.7 | 4692.834 | 1695.339 | 28434.62 | 11439.5 | 704929.2 | 410291 | 30069.71 | 24121.94 | 622.2358 | 425.4032 | 5550.284 | 1460.392 | 22964.47 | 166340.6 | 9412.624 | 4591.214 | 666.6822 | 25.39685 | 0 | 15900.91 | 0
432.563 | 13607789.9 | 158313.6 | 40772608.3 | 5006841.0 | 17407.42 | 30126.97 | 39143790.2 | 151773.4 | 7881.539 | 49119.22 | 19047.61 | 615.8863 | 1035744.4 | 247787.6 | 4165.687 | 1752.488 | 33054.07 | 7627.433 | 596861 | 343750.1 | 21482.81 | 14725.05 | 520.6444 | 469.849 | 6160.058 | 1066.706 | 26608.89 | 156214.5 | 7322.511 | 2914.583 | 526.9938 | 0 | 0 | 13104.42 | 6.349208
438.571 | 14434472.1 | 135471 | 42901687.7 | 4732347.6 | 18093.99 | 30088.8 | 36838627.0 | 146262.4 | 6973.13 | 53139.92 | 18144.85 | 565.0905 | 866744.9 | 222758.2 | 3943.401 | 1657.239 | 24306.37 | 7818.012 | 627836.1 | 458367.6 | 26100.01 | 18443.64 | 488.8973 | 323.8132 | 4019.613 | 933.3638 | 24649.82 | 169732.5 | 8053.063 | 2927.284 | 628.5853 | 0 | 6.349208 | 9781.125 | 0
444.579 | 18016040.4 | 158076.1 | 53306886.5 | 5503616.6 | 21590.91 | 30750.52 | 41250708.0 | 159989.3 | 7373.331 | 45277.99 | 16860.74 | 3810.032 | 658617.9 | 155348 | 2673.266 | 1581.04 | 15430.55 | 5690.022 | 534422.2 | 326404.2 | 26799.72 | 13784.42 | 285.7171 | 292.0665 | 7627.433 | 850.819 | 19861.42 | 122689.7 | 5321.626 | 2368.45 | 641.2842 | 0 | 0 | 10067.04 | 0
450.587 | 46997.82 | 273.0185 | 44679.28 | 28332.83 | 3587.752 | 29471.64 | 122235 | 1206.4 | 336.5119 | 228.5733 | 228.5733 | 323.8132 | 2196.994 | 1117.504 | 209.5253 | 12341.84 | 3086.048 | 768.2746 | 3422.632 | 806.372 | 285.7171 | 857.1686 | 139.6832 | 25.39685 | 19.04763 | 6.349208 | 0 | 50.79374 | 0 | 0 | 0 | 0 | 6.349208 | 76.19068 | 0
456.594 | 1708.039 | 114.2862 | 501.5961 | 13670.03 | 3911.647 | 29128.08 | 81246.25 | 1238.149 | 342.8613 | 196.8268 | 10772.31 | 387.3068 | 1854.089 | 679.3812 | 171.4296 | 539.6927 | 203.176 | 31.74607 | 63.4922 | 0 | 6.349208 | 19.04763 | 1174.651 | 31.74607 | 6.349208 | 6.349208 | 6.349208 | 6.349208 | 6.349208 | 6.349208 | 0 | 0 | 0 | 31.74607 | 0
462.602 | 30190.6 | 25.39685 | 488.8973 | 12723.12 | 3632.208 | 29656.15 | 74530.42 | 812.7215 | 342.8613 | 171.4296 | 190.4775 | 387.3068 | 1390.544 | 749.226 | 241.2719 | 76.19068 | 196.8268 | 44.44451 | 190.4775 | 44.44451 | 6.349208 | 50.79374 | 12.69842 | 1085.756 | 45449.96 | 44.44451 | 12.69842 | 0 | 19.04763 | 0 | 0 | 6.349208 | 0 | 31.74607 | 1301.647
468.61 | 2019.19 | 8002.241 | 27766.64 | 13384.04 | 3937.05 | 29128.08 | 77734.73 | 1161.952 | 387.3068 | 387.3068 | 4114.878 | 311.1145 | 3683.014 | 9660.408 | 107.9369 | 38.09529 | 215.8746 | 57.14297 | 146.0325 | 12.69842 | 25.39685 | 38.09529 | 6.349208 | 19.04763 | 0 | 25.39685 | 6.349208 | 25.39685 | 19.04763 | 6.349208 | 0 | 0 | 0 | 215.8746 | 6.349208
474.618 | 2196.994 | 19.04763 | 1536.591 | 12475.29 | 3848.137 | 29026.28 | 74472.98 | 2006.49 | 393.6562 | 209.5253 | 247.6212 | 330.1625 | 1784.238 | 831.7702 | 146.0325 | 69.84144 | 171.4296 | 25.39685 | 126.9847 | 12.69842 | 0 | 222.224 | 0 | 19.04763 | 6.349208 | 12.69842 | 25.39685 | 6.349208 | 19.04763 | 0 | 76.19068 | 0 | 0 | 38.09529 | 0
480.626 | 1688.989 | 12.69842 | 507.9455 | 12799.38 | 3644.909 | 29853.38 | 75436.75 | 1009.559 | 438.102 | 196.8268 | 215.8746 | 361.9093 | 2120.792 | 869.8678 | 190.4775 | 50.79374 | 190.4775 | 88.88917 | 82.53992 | 25.39685 | 12.69842 | 457.1502 | 6.349208 | 31.74607 | 69.84144 | 12.69842 | 6.349208 | 19.04763 | 0 | 12.69842 | 0 | 0 | 0 | 0 | 0
486.633 | 1600.09 | 19.04763 | 16339.5 | 14572.51 | 3784.628 | 29891.56 | 69406.29 | 13244.23 | 368.2587 | 177.7789 | 273.0185 | 374.6081 | 1777.888 | 774.6242 | 133.334 | 50.79374 | 203.176 | 44.44451 | 101.5877 | 44.44451 | 12.69842 | 25.39685 | 0 | 25.39685 | 31.74607 | 6.349208 | 25.39685 | 12.69842 | 6.349208 | 12.69842 | 0 | 0 | 0 | 25.39685 | 0
492.641 | 6064.779 | 6.349208 | 1746.138 | 12087.65 | 4057.719 | 27951.13 | 69297.83 | 1015.909 | 380.9575 | 266.6692 | 209.5253 | 412.7044 | 1638.189 | 882.5669 | 228.5733 | 120.6354 | 241.2719 | 63.4922 | 177.7789 | 6.349208 | 0 | 38.09529 | 31.74607 | 12.69842 | 12.69842 | 31.74607 | 0 | 76.19068 | 6.349208 | 0 | 6.349208 | 19.04763 | 19.04763 | 31.74607 | 0
498.649 | 8046.71 | 152.3818 | 2292.247 | 11661.9 | 3867.19 | 30305.13 | 68340.85 | 1225.449 | 349.2106 | 177.7789 | 266.6692 | 361.9093 | 1454.042 | 825.4207 | 171.4296 | 101.5877 | 266.6692 | 12.69842 | 349.2106 | 25.39685 | 0 | 12.69842 | 6.349208 | 25.39685 | 0 | 19.04763 | 0 | 12.69842 | 0 | 0 | 0 | 0 | 0 | 38.09529 | 0
504.657 | 1841.389 | 0 | 920.6646 | 12665.93 | 3473.438 | 29210.79 | 69693.4 | 946.0631 | 482.5478 | 234.9226 | 5918.686 | 330.1625 | 1638.189 | 723.8279 | 177.7789 | 368.2587 | 139.6832 | 50.79374 | 139.6832 | 50.79374 | 6.349208 | 19.04763 | 6.349208 | 31.74607 | 6.349208 | 203.176 | 4800.807 | 374.6081 | 25.39685 | 0 | 0 | 0 | 0 | 12.69842 | 0
510.665 | 10677 | 57.14297 | 501.5961 | 11693.67 | 3473.438 | 28854.51 | 68851.23 | 1784.238 | 406.355 | 215.8746 | 298.4158 | 323.8132 | 1466.742 | 831.7702 | 184.1282 | 50.79374 | 184.1282 | 82.53992 | 126.9847 | 44.44451 | 19.04763 | 44.44451 | 0 | 44.44451 | 19.04763 | 19.04763 | 6.349208 | 12.69842 | 0 | 0 | 0 | 0 | 0 | 368.2587 | 0
516.673 | 1866.789 | 6.349208 | 501.5961 | 12291 | 3587.752 | 29026.28 | 68991.59 | 990.5105 | 380.9575 | 222.224 | 17992.28 | 387.3068 | 1523.891 | 1225.449 | 165.0803 | 82.53992 | 215.8746 | 69.84144 | 95.23841 | 88.88917 | 6.349208 | 38.09529 | 0 | 25.39685 | 6.349208 | 38.09529 | 6.349208 | 0 | 0 | 0 | 0 | 0 | 0 | 25.39685 | 0
522.68 | 1727.089 | 12.69842 | 641.2842 | 13282.36 | 3790.979 | 29070.82 | 69010.73 | 1034.958 | 336.5119 | 228.5733 | 253.9705 | 387.3068 | 1593.74 | 806.372 | 203.176 | 25.39685 | 139.6832 | 1047.657 | 146.0325 | 5245.407 | 6.349208 | 50.79374 | 0 | 25.39685 | 6.349208 | 25.39685 | 12.69842 | 0 | 12.69842 | 0 | 0 | 0 | 0 | 6.349208 | 247.6212
528.688 | 1574.69 | 25.39685 | 476.1984 | 13326.85 | 3759.225 | 28313.74 | 68232.4 | 4540.404 | 317.4638 | 165.0803 | 234.9226 | 749.226 | 4362.571 | 831.7702 | 133.334 | 44.44451 | 158.731 | 38.09529 | 69.84144 | 12.69842 | 6.349208 | 6.349208 | 349.2106 | 317.4638 | 25.39685 | 6.349208 | 0 | 0 | 0 | 12.69842 | 0 | 0 | 0 | 25.39685 | 0
534.696 | 1777.888 | 1225.449 | 507.9455 | 39107.42 | 3225.761 | 27932.04 | 96438.71 | 952.4127 | 406.355 | 196.8268 | 222.224 | 317.4638 | 1396.894 | 717.4783 | 146.0325 | 82.53992 | 165.0803 | 76.19068 | 82.53992 | 120.6354 | 19.04763 | 19.04763 | 12.69842 | 57.14297 | 6.349208 | 31.74607 | 6.349208 | 0 | 0 | 6.349208 | 0 | 0 | 6.349208 | 25.39685 | 0
540.704 | 49781.83 | 2095.392 | 1073.056 | 12157.55 | 3765.576 | 28364.64 | 68257.92 | 1034.958 | 336.5119 | 152.3818 | 234.9226 | 368.2587 | 1619.139 | 1047.657 | 158.731 | 44.44451 | 165.0803 | 25.39685 | 76.19068 | 3829.085 | 6.349208 | 50.79374 | 12.69842 | 19.04763 | 6.349208 | 12.69842 | 0 | 31.74607 | 0 | 6.349208 | 0 | 0 | 0 | 38.09529 | 0
546.712 | 3562.349 | 19.04763 | 520.6444 | 12526.12 | 3460.737 | 28301.02 | 67702.91 | 914.315 | 400.0056 | 222.224 | 285.7171 | 412.7044 | 1803.288 | 831.7702 | 177.7789 | 25.39685 | 114.2862 | 50.79374 | 95.23841 | 146.0325 | 0 | 76.19068 | 0 | 25.39685 | 0 | 6.349208 | 6.349208 | 6.349208 | 6.349208 | 0 | 0 | 0 | 0 | 19.04763 | 0
552.719 | 4978.645 | 6.349208 | 488.8973 | 11852.53 | 3829.085 | 28733.63 | 2000000000 | 1098.455 | 387.3068 | 2660.565 | 253.9705 | 298.4158 | 1428.643 | 768.2746 | 209.5253 | 57.14297 | 203.176 | 38.09529 | 120.6354 | 25.39685 | 6.349208 | 25.39685 | 0 | 12.69842 | 19.04763 | 19.04763 | 12.69842 | 4368.922 | 0 | 12.69842 | 0 | 0 | 0 | 95.23841 | 260.3198
558.727 | 42278.34 | 0 | 692.0803 | 57002.39 | 3371.826 | 30114.25 | 66790.69 | 1225.449 | 304.7652 | 184.1282 | 139.6832 | 355.56 | 1606.44 | 914.315 | 101.5877 | 31.74607 | 177.7789 | 38.09529 | 38.09529 | 6.349208 | 6.349208 | 44.44451 | 0 | 19.04763 | 12.69842 | 19.04763 | 12.69842 | 0 | 0 | 0 | 0 | 0 | 0 | 19.04763 | 0
564.735 | 86176.6 | 12.69842 | 4540.404 | 11611.07 | 3644.909 | 28332.83 | 66605.7 | 933.3638 | 374.6081 | 146.0325 | 190.4775 | 342.8613 | 1574.69 | 603.1873 | 247.6212 | 31.74607 | 184.1282 | 44.44451 | 76.19068 | 12.69842 | 6.349208 | 19.04763 | 0 | 342.8613 | 6.349208 | 12.69842 | 12.69842 | 19.04763 | 565.0905 | 6.349208 | 0 | 12.69842 | 0 | 12.69842 | 0