## FourS glz run 2
Time in Seconds | Na23 | Mg25 | Al27 | Si29 | P31 | S34 | K39 | Ca43 | Sc45 | Ti47 | V51 | Cr53 | Mn55 | Fe57 | Co59 | Ni60 | Cu63 | Zn66 | Rb85 | Sr88 | Zr90 | Nb93 | Mo98 | Ag107 | Sn118 | Sb121 | Cs133 | Ba138 | La139 | Pr141 | Hf180 | Re187 | Au197 | Pb208 | Bi209
0 | 2387.501 | 6.349208 | 666.6822 | 13441.24 | 4553.106 | 28892.68 | 64003.37 | 914.315 | 419.0538 | 184.1282 | 304.7652 | 241.2719 | 1803.288 | 774.6242 | 203.176 | 50.79374 | 177.7789 | 44.44451 | 17884.2 | 6.349208 | 31.74607 | 31.74607 | 0 | 31.74607 | 38.09529 | 12.69842 | 12.69842 | 0 | 0 | 0 | 0 | 0 | 25.39685 | 9288138.4 | 641.2842
6.008 | 32198700.4 | 319001.7 | 84337413.1 | 11447520.5 | 149258.2 | 31743.16 | 100957393.7 | 365271.2 | 18621.65 | 109017.6 | 183623.4 | 4362.571 | 1675775.8 | 897499.1 | 8802.711 | 41934.47 | 88016.34 | 15862.77 | 1408867.4 | 839351 | 218315.8 | 40571.82 | 1181.001 | 1123.854 | 15284.36 | 2165.243 | 54841.57 | 349122.5 | 10257.65 | 4489.594 | 4762.699 | 0 | 31.74607 | 3243265.7 | 76.19068
12.016 | 32996826.6 | 270253 | 94720169.3 | 10576811.2 | 76151.63 | 30998.68 | 102584654.6 | 349623.4 | 13822.56 | 93632.83 | 143876.4 | 4089.474 | 1625841.1 | 741566.7 | 8840.83 | 38445.31 | 88361.32 | 15564.03 | 1480154.0 | 925306 | 47583.88 | 45252.51 | 1415.943 | 844.4694 | 12354.55 | 2203.345 | 52222.26 | 334609.9 | 11109.08 | 4299.059 | 863.5182 | 0 | 38.09529 | 3195243.4 | 25.39685
18.024 | 33226877.2 | 266960.2 | 90255476.7 | 10874362.0 | 81846.49 | 29853.38 | 99979462.5 | 343574.5 | 14222.95 | 92680.62 | 156965.6 | 4286.357 | 1711860.5 | 709603 | 8173.766 | 31704.98 | 73860.29 | 12716.77 | 1440737.4 | 879462.5 | 126308.3 | 36586.47 | 1187.351 | 971.4616 | 13155.26 | 2235.095 | 50489.06 | 301886.6 | 9546.046 | 4057.719 | 2393.851 | 0 | 25.39685 | 3686189.0 | 88.88917
24.032 | 27785498.3 | 229330.8 | 77199375.2 | 10270181.6 | 84867.21 | 30241.5 | 79330345.5 | 285970.4 | 13009.1 | 88303.82 | 139387.8 | 3975.156 | 1543102.0 | 735332.7 | 8821.771 | 37936.02 | 79854.31 | 13650.96 | 1179443.6 | 776333.1 | 59004.14 | 33289.54 | 1111.154 | 1034.958 | 14153.04 | 2019.19 | 48189.08 | 294969.7 | 13987.8 | 6058.427 | 1282.597 | 0 | 6.349208 | 3720006.3 | 69.84144
30.039 | 31717334.5 | 283723.1 | 2000000000 | 10657635.2 | 135195.4 | 30642.35 | 89511436.7 | 328047.6 | 14528.02 | 104725.3 | 148591 | 4203.793 | 1600641.7 | 741653.5 | 8224.589 | 33633.2 | 67537.05 | 13212.46 | 1305391.3 | 832026.3 | 61261.23 | 38840.03 | 1231.799 | 800.0224 | 13364.98 | 1911.239 | 50756.68 | 313257.6 | 18539.01 | 6839.732 | 1479.442 | 0 | 31.74607 | 3131311.4 | 57.14297
36.047 | 26728829.6 | 260215.2 | 79620126.9 | 10026136.5 | 95550.23 | 31908.61 | 77781600.5 | 296855.8 | 13072.65 | 94303.89 | 125507.6 | 4051.368 | 1521266.0 | 683685.5 | 9374.503 | 34982.46 | 83034.27 | 15150.89 | 1398608.4 | 785734.7 | 43469.21 | 39011.93 | 1549.29 | 1149.253 | 15068.26 | 2146.193 | 57474.11 | 328625.7 | 18017.7 | 6363.322 | 1028.608 | 0 | 50.79374 | 2953610.5 | 44.44451
42.055 | 28787634.9 | 259665.6 | 86204455.4 | 11215979.2 | 79286.08 | 29490.73 | 97420151.0 | 349089.9 | 13110.78 | 107552.6 | 133157.4 | 4241.9 | 1474163.6 | 693813.9 | 8504.118 | 36357.32 | 76145.25 | 13511.15 | 1374407.4 | 765304.1 | 41737.07 | 41921.74 | 1250.848 | 920.6646 | 13174.33 | 2730.42 | 51362.01 | 320378 | 16237.79 | 5747.188 | 850.819 | 0 | 31.74607 | 3093865.0 | 126.9847
48.063 | 28618750.6 | 271126.4 | 76679541.8 | 9927204.2 | 77089.98 | 29172.61 | 84135442.2 | 314542.5 | 12437.16 | 141061.3 | 149174.8 | 4445.136 | 1597363.8 | 753240 | 9704.883 | 34753.33 | 73617.77 | 12665.93 | 1228402.0 | 829256.1 | 57480.49 | 50259.68 | 1460.392 | 831.7702 | 14318.28 | 2616.113 | 55032.78 | 306588.3 | 13968.73 | 4680.132 | 1079.406 | 0 | 25.39685 | 3588568.1 | 57.14297
54.071 | 30554454.1 | 338386.2 | 86999422.8 | 10438810.7 | 112012 | 29662.51 | 85880199.9 | 343834.6 | 13396.75 | 111621.7 | 149707.3 | 4108.527 | 1623437.0 | 815070.5 | 11960.56 | 43131.68 | 92667.84 | 16956.09 | 1314600.1 | 844108.2 | 43768.53 | 37267.59 | 1479.442 | 831.7702 | 16987.87 | 2431.953 | 47666.69 | 307301.8 | 19073.04 | 6744.449 | 914.315 | 228.5733 | 25.39685 | 3013216.8 | 101.5877
60.078 | 31460442.5 | 333511.6 | 84905051.2 | 10819184.7 | 121793.2 | 29522.54 | 64419248.9 | 344010.2 | 12754.9 | 77632.59 | 156227.4 | 4819.861 | 1427503.0 | 832120.4 | 13479.37 | 37044.79 | 96783.89 | 18227.49 | 1226426.8 | 840003.6 | 47303.58 | 39865.07 | 2120.792 | 1085.756 | 19588.02 | 2216.045 | 50756.68 | 335227.3 | 20967.76 | 7792.601 | 1066.706 | 0 | 31.74607 | 3748086.5 | 88.88917
66.086 | 29326609.6 | 359228.8 | 92452487.3 | 11650940.6 | 137374.8 | 30737.79 | 89636555.1 | 372397.7 | 14591.58 | 82299.88 | 189386.8 | 5385.142 | 1504841.4 | 931309.7 | 13803.49 | 45182.45 | 102691.6 | 15595.81 | 1383651.8 | 912305.4 | 38674.5 | 38941.89 | 2139.843 | 927.0142 | 16663.68 | 2089.042 | 50304.29 | 342267.5 | 20427.29 | 6935.016 | 965.112 | 31.74607 | 38.09529 | 3152353.2 | 57.14297
72.094 | 29384250.5 | 284273.6 | 78893188.7 | 10450445.9 | 104213.7 | 30101.52 | 109522337.4 | 372554.1 | 14343.71 | 82057.22 | 171660.1 | 5131.08 | 1802841.2 | 876521.5 | 11350.54 | 43520.16 | 87358.35 | 16403.06 | 1325177.0 | 816554.9 | 38992.83 | 35128.85 | 1561.99 | 1085.756 | 17394.71 | 2177.944 | 48469.39 | 276860.2 | 12805.74 | 4559.458 | 787.3233 | 6.349208 | 12.69842 | 3086789.9 | 82.53992
78.102 | 30365699.2 | 268014.6 | 83729896.9 | 10432157.3 | 68978.83 | 29051.73 | 2000000000 | 304869.5 | 12608.74 | 70452.66 | 132824.1 | 3911.647 | 1437928.3 | 666820.5 | 8751.886 | 35657.14 | 83781.47 | 16129.74 | 1222104.2 | 713638 | 33925.95 | 31851.34 | 1250.848 | 2806.625 | 14267.44 | 2209.695 | 51839.92 | 314224.6 | 12259.23 | 4324.464 | 863.5182 | 0 | 38.09529 | 3246748.2 | 107.9369
84.11 | 29585376.5 | 261902.8 | 80430360.5 | 10915232.8 | 79196.7 | 29108.99 | 105203595.8 | 336930.1 | 13695.45 | 83442.99 | 151760.6 | 4038.666 | 1823162.1 | 743705.4 | 9755.711 | 34015.05 | 76630.37 | 15805.56 | 1358889.7 | 753420.5 | 33295.9 | 32258.6 | 1314.346 | 895.2661 | 13663.67 | 2228.745 | 57818.35 | 330932 | 12812.09 | 5086.62 | 895.2661 | 0 | 31.74607 | 2813502.6 | 44.44451
90.118 | 27751558.0 | 210891.3 | 62721625.9 | 8605998.0 | 69859.28 | 29541.62 | 95373265.9 | 311972.8 | 15703.86 | 86751.5 | 126250.7 | 3727.47 | 1640735.3 | 712330.7 | 8656.59 | 30400.57 | 73924.11 | 16383.99 | 1455645.8 | 919291.3 | 604969.4 | 41456.89 | 2660.565 | 2330.349 | 27073.25 | 4070.421 | 60304.79 | 323312.9 | 14159.39 | 5340.681 | 16237.79 | 0 | 12.69842 | 2172093.2 | 69.84144
96.125 | 2000000000 | 217800.1 | 65596122.7 | 7526837.6 | 53738.98 | 29159.89 | 69781343.1 | 271967.6 | 12589.67 | 115346.3 | 60113.51 | 1898.539 | 1383267.9 | 354692.1 | 6839.732 | 11503.04 | 56498.81 | 11121.79 | 1023327.5 | 690203.9 | 210659.3 | 38636.3 | 927.0142 | 901.6158 | 5512.174 | 2578.01 | 43195.36 | 258838.1 | 7824.364 | 2806.625 | 2228.745 | 0 | 0 | 166180 | 12.69842
102.133 | 27496877.4 | 227273 | 75780092.3 | 9835826.6 | 44583.75 | 29280.77 | 76295674.9 | 269508.9 | 11801.7 | 103734 | 44214.35 | 1238.149 | 1217893.4 | 295922.4 | 6420.49 | 8643.884 | 55249.49 | 12157.55 | 1159375.8 | 702196.2 | 45086.91 | 34683.32 | 1041.308 | 869.8678 | 6090.187 | 2539.908 | 46526.44 | 246101.7 | 7995.888 | 2768.522 | 1003.21 | 0 | 0 | 179257.3 | 0
108.141 | 25529541.1 | 205125.7 | 70991417.1 | 8689280.1 | 38050.61 | 29039.01 | 82618828.8 | 301465.1 | 11541.17 | 69687.02 | 41093.94 | 1155.602 | 1218031.4 | 322968.7 | 5772.595 | 8307.177 | 55861.39 | 11312.41 | 1091736.3 | 640387.9 | 72341.43 | 27289.53 | 1346.095 | 673.0317 | 5848.816 | 2196.994 | 45405.38 | 255560.9 | 9209.317 | 3327.372 | 1682.639 | 6.349208 | 0 | 150618.4 | 0
114.149 | 26170368.8 | 253428.1 | 76803644.8 | 9494553.5 | 75475.04 | 29408.02 | 74924089.9 | 286974.4 | 12094.01 | 79503.15 | 50839.51 | 1574.69 | 1533378.3 | 384385.2 | 6121.946 | 8211.883 | 53643.38 | 13561.99 | 1173902.8 | 736308 | 68104.81 | 28510.96 | 1206.4 | 730.1774 | 7703.664 | 2457.354 | 46609.24 | 274957.3 | 14121.26 | 4915.131 | 1790.588 | 38.09529 | 12.69842 | 151176.6 | 12.69842
120.157 | 21009053.6 | 212991.9 | 61172417.2 | 7493701.7 | 76821.88 | 28574.58 | 65664573.8 | 282499.2 | 11267.93 | 79988.39 | 43609.32 | 1422.293 | 1254263.1 | 317132.2 | 5772.595 | 7697.311 | 44742.97 | 10321.19 | 972996.4 | 654159.6 | 52681.08 | 29427.1 | 1009.559 | 800.0224 | 6553.884 | 1898.539 | 38776.36 | 242013.7 | 12761.25 | 4800.807 | 1288.947 | 0 | 0 | 144472.9 | 31.74607
126.164 | 20926943.1 | 220901.2 | 60267650.6 | 7997917.3 | 46991.45 | 28708.18 | 2000000000 | 246172.8 | 10982 | 73037.02 | 47297.21 | 1327.046 | 1381830.4 | 322540.2 | 5798.002 | 7373.331 | 50661.1 | 10244.94 | 1046145.4 | 574188.1 | 31902.25 | 26443.5 | 1473.092 | 673.0317 | 6369.674 | 2019.19 | 40323.5 | 222190.8 | 12545.19 | 4514.999 | 647.6337 | 0 | 6.349208 | 125552.5 | 946.0631
132.172 | 25145124.6 | 247729.5 | 68924136.5 | 8868888.9 | 43220.84 | 29058.09 | 79453617.3 | 285258 | 11045.54 | 82983.18 | 51024.29 | 1498.491 | 1501086.3 | 361943.6 | 6585.645 | 7697.311 | 61592.81 | 10988.35 | 1003952.7 | 655521.5 | 40005.14 | 33684.11 | 1073.056 | 787.3233 | 6598.349 | 2927.284 | 44628.33 | 259588.1 | 13542.92 | 4375.273 | 768.2746 | 0 | 6.349208 | 133682.9 | 0
138.18 | 21824117.9 | 217464.9 | 59579465.0 | 7122078.6 | 47908.77 | 29166.25 | 64367156.8 | 254022.7 | 10765.96 | 76924.01 | 47889.66 | 1428.643 | 1264236.6 | 316580.5 | 6083.835 | 8910.715 | 50285.17 | 12081.3 | 1052635.1 | 664493.5 | 39540.36 | 30922.32 | 1320.696 | 831.7702 | 6649.166 | 2152.543 | 40673.69 | 244777.7 | 15869.13 | 5798.002 | 755.5755 | 0 | 6.349208 | 125827.9 | 19.04763
144.188 | 29531934.1 | 295637.2 | 76271644.1 | 9403585.6 | 74849.54 | 28930.85 | 88720117.0 | 300764.8 | 13727.23 | 73266.77 | 67428.6 | 1739.788 | 1629068.5 | 379338.7 | 7424.151 | 11153.56 | 56639.04 | 12818.45 | 1151320.6 | 675107.5 | 41074.84 | 31405.91 | 1454.042 | 920.6646 | 7690.959 | 2444.654 | 39260.22 | 255153.7 | 18882.31 | 7246.282 | 806.372 | 0 | 0 | 84943.86 | 6.349208
150.196 | 22694243.0 | 280511.4 | 70085949.2 | 9365435.1 | 73866.67 | 29140.8 | 74797443.9 | 310331.3 | 11719.09 | 63735.51 | 73828.38 | 1892.189 | 1688945.8 | 420413.9 | 7481.324 | 13059.94 | 54153.24 | 13047.23 | 1073126.3 | 744988.8 | 40005.14 | 36701.05 | 2120.792 | 965.112 | 7398.741 | 2031.891 | 40699.16 | 275022.1 | 22144.13 | 7449.561 | 907.9654 | 0 | 0 | 85129.08 | 31.74607
156.204 | 25317422.2 | 305141.9 | 73221390.3 | 8479632.7 | 68666.22 | 29338.03 | 68021224.7 | 298320.7 | 11198.04 | 66663.11 | 66950.17 | 1809.638 | 1721471.5 | 413531.6 | 7481.324 | 11636.48 | 50348.89 | 11852.53 | 962097.3 | 681282.6 | 36420.97 | 31068.67 | 1561.99 | 577.7895 | 6337.914 | 1752.488 | 38114.27 | 267865.8 | 16517.48 | 5950.445 | 939.7134 | 0 | 0 | 70280.39 | 6.349208
162.211 | 21979509.4 | 232698.9 | 61579059.0 | 8037165.8 | 37458.57 | 28937.21 | 73605033.6 | 270628.2 | 11191.68 | 62747.02 | 51839.92 | 1727.089 | 1440758.4 | 360368 | 13473.02 | 7913.302 | 48615.92 | 11452.21 | 1022353.4 | 616527.5 | 36554.65 | 27028.72 | 1384.194 | 825.4207 | 6490.363 | 2101.742 | 41590.61 | 220862.5 | 11325.12 | 4064.07 | 863.5182 | 0 | 6.349208 | 98017.65 | 6.349208
168.219 | 24228543.9 | 227608.4 | 67084804.9 | 8666763.4 | 165454.2 | 27995.66 | 78196121.3 | 279747.4 | 10340.25 | 60846.77 | 45494.55 | 1485.792 | 1404407.9 | 361605.1 | 5861.52 | 8586.707 | 49240.27 | 12367.26 | 1084860.0 | 725709.6 | 31864.07 | 27251.36 | 1161.952 | 1212.75 | 6261.689 | 1949.339 | 41826.22 | 239547.3 | 10791.38 | 4032.315 | 761.9251 | 0 | 6.349208 | 71090.73 | 6.349208
174.227 | 24497726.8 | 229576 | 67711371.2 | 8687051.4 | 31673.17 | 28689.1 | 81185331.0 | 287984.9 | 11204.39 | 62638.61 | 47329.07 | 1708.039 | 1550439.5 | 366515.1 | 5823.409 | 7983.182 | 49641.66 | 11420.44 | 1081809.4 | 738339.1 | 37280.33 | 32723.15 | 1784.238 | 717.4783 | 7106.529 | 2120.792 | 45367.16 | 275073.8 | 12545.19 | 6318.857 | 831.7702 | 38.09529 | 6.349208 | 50661.1 | 25.39685
180.235 | 38366847.5 | 287719.3 | 90203822.8 | 10948549.0 | 59941.36 | 29707.05 | 105580260.4 | 321637.6 | 13708.16 | 87281.69 | 67479.63 | 1930.289 | 1525696.9 | 453124.9 | 9488.865 | 14375.48 | 61745.85 | 12335.48 | 1200958.6 | 806865 | 875721 | 40132.48 | 1212.75 | 1060.357 | 8351.647 | 2597.061 | 44927.68 | 281424.3 | 10575.34 | 3803.681 | 18786.95 | 0 | 0 | 2151234.6 | 88.88917
186.243 | 22681407.2 | 180941.9 | 62029525.8 | 7397686.4 | 23218.85 | 28695.46 | 68281164.8 | 245746.5 | 10600.76 | 129537 | 28078.36 | 812.7215 | 1190111.1 | 284111.6 | 4915.131 | 3600.454 | 43819.48 | 12392.67 | 953084.1 | 600070.7 | 39591.29 | 34320.54 | 780.9737 | 730.1774 | 5613.801 | 2158.893 | 42533.06 | 217058.8 | 6509.419 | 2565.31 | 698.4298 | 0 | 0 | 41775.28 | 12.69842
192.25 | 22939469.0 | 169796.8 | 58553580.1 | 7227123.6 | 28911.77 | 28504.6 | 71241247.9 | 246851 | 10549.93 | 94994.15 | 25972.8 | 800.0224 | 1160132.1 | 293913.3 | 5334.329 | 3181.307 | 44615.59 | 10702.42 | 937363.2 | 593453.5 | 29268.05 | 29567.07 | 1657.239 | 730.1774 | 6935.016 | 2438.303 | 42392.97 | 230008.3 | 6712.688 | 2457.354 | 736.5269 | 0 | 0 | 36089.97 | 6.349208
198.258 | 19259364.8 | 155174.7 | 56480672.5 | 7418793.7 | 38235.23 | 28962.66 | 60469181.0 | 187868.5 | 8694.709 | 55243.11 | 25400.34 | 939.7134 | 1168013.3 | 286171.2 | 5791.65 | 2984.439 | 44844.88 | 11935.14 | 960713.4 | 534264.1 | 37267.59 | 21381.07 | 609.5368 | 1809.638 | 6445.898 | 2050.941 | 37172.11 | 207257.7 | 6344.266 | 2463.704 | 914.315 | 0 | 0 | 27887.51 | 0
204.266 | 19408154.1 | 194766.3 | 56140461.5 | 7534654.5 | 40909.28 | 29522.54 | 55143750.9 | 236022.6 | 9571.459 | 63837.55 | 26621.61 | 844.4694 | 1206068.0 | 294950.2 | 5404.197 | 3613.155 | 41367.75 | 9965.379 | 858167 | 580684.2 | 45819.39 | 21921.57 | 755.5755 | 1066.706 | 6388.73 | 1765.188 | 34040.51 | 203522 | 9228.377 | 3124.151 | 1022.259 | 6.349208 | 12.69842 | 40616.39 | 19.04763
210.274 | 17456025.3 | 211142.5 | 53220965.3 | 6631923.6 | 35186.14 | 28746.35 | 52173595.2 | 248498.2 | 7957.771 | 68028.26 | 26602.52 | 1104.805 | 1228402.0 | 307502.9 | 8745.533 | 3619.506 | 39737.73 | 9450.744 | 805683.6 | 525734 | 30826.88 | 20516.31 | 749.226 | 596.8379 | 5944.094 | 1415.943 | 28345.55 | 197437.5 | 10397.43 | 3810.032 | 755.5755 | 0 | 0 | 25362.18 | 19.04763
216.282 | 18700503.4 | 205834.2 | 56337747.7 | 7031127.1 | 29917.01 | 29891.56 | 61608592.6 | 238908.1 | 9368.15 | 67116.02 | 27117.78 | 755.5755 | 1253495.1 | 293751.3 | 5429.603 | 3289.268 | 39947.84 | 10054.33 | 844215.9 | 534369.5 | 25998.24 | 21616.34 | 838.1198 | 558.7411 | 6484.011 | 1866.789 | 37433.11 | 237320.1 | 13644.61 | 5048.511 | 711.1288 | 12.69842 | 0 | 23753.06 | 12.69842
222.29 | 20238185.5 | 208385 | 54611852.4 | 6784443.6 | 28752.72 | 28377.36 | 60394392.0 | 239508.5 | 10244.94 | 55988.87 | 27906.6 | 933.3638 | 1467880.9 | 326638.1 | 6306.153 | 3340.073 | 43418.26 | 10969.29 | 887985.3 | 557673.4 | 36000.86 | 23517.75 | 888.9165 | 698.4298 | 6439.546 | 1981.09 | 35873.56 | 246689.5 | 18303.78 | 6846.084 | 806.372 | 0 | 0 | 22773.69 | 12.69842
228.297 | 16902211.7 | 186736.4 | 48225348.3 | 5553369.5 | 27435.84 | 28224.68 | 52926353.6 | 224996.1 | 9361.797 | 54440.04 | 28892.68 | 863.5182 | 1249067.9 | 319462.6 | 5150.135 | 3810.032 | 42654.06 | 10136.93 | 792251.7 | 534870.3 | 35797.18 | 22671.94 | 914.315 | 546.0422 | 5016.754 | 1606.44 | 32099.51 | 191793.2 | 18202.06 | 6560.236 | 996.8602 | 539.6927 | 0 | 22506.6 | 0
234.305 | 18507469.9 | 200714.5 | 55276910.4 | 6250091.1 | 32621.33 | 28033.83 | 53483116.2 | 205106.4 | 9685.822 | 48431.16 | 37051.16 | 977.8112 | 1378592.8 | 284998.9 | 5169.189 | 4273.655 | 41113.04 | 10060.68 | 783924.9 | 548094.1 | 31895.88 | 24891.51 | 958.7623 | 520.6444 | 5721.781 | 1803.288 | 29465.28 | 208062.9 | 18494.5 | 7214.52 | 685.7307 | 0 | 0 | 20713.42 | 0
240.313 | 20634027.6 | 251076 | 63200912.6 | 7567773.9 | 30553.27 | 29191.7 | 65828673.2 | 280899.9 | 11337.83 | 61924.4 | 37840.53 | 984.1609 | 1470730.6 | 373466.3 | 7227.225 | 4438.785 | 43692.11 | 12259.23 | 970980.2 | 638264.2 | 33486.82 | 25012.35 | 1123.854 | 685.7307 | 6553.884 | 2209.695 | 45055.06 | 255929.3 | 18736.09 | 5956.797 | 730.1774 | 0 | 0 | 23746.7 | 19.04763
246.321 | 21130056.1 | 241142 | 65731153.5 | 6582645.9 | 26710.66 | 28536.41 | 57182729.0 | 238714.4 | 9590.52 | 58653.49 | 33385 | 863.5182 | 1422561.6 | 345037.7 | 5474.064 | 3949.752 | 44322.62 | 9749.357 | 783000 | 578635.2 | 32436.78 | 25832.86 | 768.2746 | 584.1389 | 5531.229 | 1650.889 | 32245.88 | 226015.1 | 13015.45 | 4883.374 | 761.9251 | 6.349208 | 0 | 30336.94 | 31.74607
252.329 | 17334670.2 | 175046.9 | 50144370.7 | 5688289.2 | 21686.29 | 28409.17 | 54765558.7 | 214964 | 9234.73 | 50113.14 | 26227.23 | 901.6158 | 1064673.7 | 276219.4 | 5321.626 | 8110.238 | 57805.6 | 10200.47 | 796993.7 | 482370.5 | 29516.17 | 19149.33 | 723.8279 | 641.2842 | 5766.243 | 1714.389 | 35396.18 | 196974.1 | 9952.672 | 3536.946 | 679.3812 | 0 | 0 | 32462.24 | 0
258.336 | 18845799.4 | 169713.2 | 53743196.3 | 6238652.5 | 21247.54 | 29236.24 | 52844060.5 | 205705.3 | 8148.355 | 46462.74 | 23263.37 | 800.0224 | 1112199.4 | 278316.7 | 4610.268 | 3384.528 | 38413.48 | 10181.4 | 820370.8 | 554057.4 | 24198.25 | 22729.18 | 641.2842 | 450.8008 | 5531.229 | 1663.589 | 32933.16 | 197952.5 | 9266.496 | 3041.594 | 666.6822 | 0 | 0 | 22131.42 | 12.69842
264.344 | 23407021.6 | 231589.1 | 66886246.5 | 7806788.0 | 25584.79 | 28517.32 | 64902834.0 | 241245.3 | 8790.005 | 53949.3 | 34842.44 | 1193.701 | 1369281.8 | 345011.7 | 5874.223 | 6134.65 | 47934.25 | 10950.23 | 985160.5 | 643009.8 | 37414.01 | 28714.54 | 768.2746 | 768.2746 | 7157.348 | 2063.641 | 40259.82 | 243589.4 | 11661.9 | 4305.411 | 958.7623 | 6.349208 | 12.69842 | 199021.2 | 25.39685
270.352 | 27248270.2 | 224905.8 | 70887244.9 | 9462925.3 | 44067.86 | 29656.15 | 90584318.9 | 297329 | 13028.16 | 118649.4 | 45080.54 | 1231.799 | 1271655.6 | 467953.5 | 7614.727 | 5874.223 | 51890.9 | 11528.46 | 847769.8 | 559772.2 | 206059.6 | 31418.64 | 844.4694 | 793.6728 | 7957.771 | 2273.197 | 45443.59 | 228950.2 | 7506.734 | 2603.412 | 5759.891 | 0 | 0 | 32583.15 | 12.69842
276.36 | 18589099.7 | 135413.4 | 47372431.4 | 6884473.9 | 17826.99 | 29293.5 | 57846311.4 | 167612.5 | 8504.118 | 65253.45 | 16028.03 | 685.7307 | 887728.8 | 246276.1 | 4648.375 | 2501.806 | 44163.4 | 13231.52 | 929123.2 | 483539.2 | 62383.53 | 23250.65 | 622.2358 | 311.1145 | 5582.043 | 1923.939 | 36249.11 | 168332 | 6344.266 | 2133.493 | 1377.844 | 0 | 0 | 31895.88 | 0
282.368 | 17109170.7 | 138471 | 46840218.6 | 5827699.0 | 21158.51 | 29077.18 | 52193622.9 | 172643.3 | 7983.182 | 56772.9 | 20395.5 | 692.0803 | 1077186.9 | 282622.2 | 4070.421 | 1676.289 | 31418.64 | 9552.399 | 700410 | 453013.5 | 25126.84 | 20325.56 | 647.6337 | 653.9832 | 5562.988 | 1720.739 | 32926.79 | 169649 | 5505.823 | 2120.792 | 552.3916 | 0 | 0 | 18697.94 | 0
288.375 | 17184278.4 | 142908.1 | 46698957.4 | 6174019.5 | 23695.83 | 29376.2 | 52846108.6 | 177695.1 | 7602.022 | 46156.99 | 17928.7 | 622.2358 | 1025637.0 | 285368.1 | 4070.421 | 2578.01 | 33887.76 | 11229.81 | 752076.2 | 486559.9 | 27569.43 | 19206.55 | 558.7411 | 444.4514 | 5226.353 | 1619.139 | 29904.28 | 179456.6 | 6604.701 | 2565.31 | 812.7215 | 0 | 0 | 19721.54 | 0
294.383 | 16191340.0 | 175162.6 | 53911874.6 | 5734977.6 | 27391.31 | 28911.77 | 46704597.1 | 214964 | 7887.891 | 60304.79 | 21762.6 | 685.7307 | 1237362.9 | 312453 | 4730.942 | 2412.902 | 33607.74 | 9971.733 | 686887.7 | 542983.8 | 31310.46 | 21406.5 | 774.6242 | 514.295 | 5359.735 | 1460.392 | 29019.92 | 191773.9 | 9133.077 | 3390.879 | 704.7793 | 0 | 0 | 18424.57 | 6.349208
300.391 | 15972378.5 | 196478.4 | 49143342.3 | 5592224.7 | 23384.2 | 29217.15 | 48459998.2 | 233705.7 | 8758.239 | 78532.73 | 20440.01 | 730.1774 | 1146360.4 | 280401.3 | 4921.483 | 2419.252 | 34772.43 | 11267.93 | 713858.1 | 489614 | 27353.15 | 17973.2 | 780.9737 | 412.7044 | 5702.725 | 1422.293 | 29306.22 | 186427.6 | 10238.59 | 3282.917 | 571.44 | 0 | 0 | 19390.93 | 6.349208
306.399 | 17131813.6 | 171268.1 | 48642183.9 | 6298811.6 | 24745.22 | 29624.34 | 53198229.7 | 210304.9 | 8129.296 | 67996.36 | 21145.8 | 723.8279 | 1212952.4 | 300959.4 | 5435.955 | 2520.857 | 37356.72 | 11458.56 | 860767.5 | 542733.3 | 40196.15 | 20179.32 | 793.6728 | 666.6822 | 6439.546 | 1733.438 | 35949.94 | 202498.1 | 11331.48 | 3790.979 | 685.7307 | 0 | 438.102 | 102761.9 | 50.79374
312.407 | 14827862.4 | 188524.7 | 46303096.5 | 5346458.9 | 20344.64 | 28860.87 | 47567297.9 | 211509.8 | 7646.49 | 47093.37 | 21540.04 | 711.1288 | 1150255.6 | 279838.1 | 4946.888 | 2628.813 | 33747.75 | 9565.106 | 690443.6 | 472650.4 | 35230.69 | 18825.09 | 787.3233 | 476.1984 | 5975.853 | 1473.092 | 27003.27 | 175856.7 | 16015.32 | 5670.967 | 615.8863 | 0 | 0 | 13917.89 | 0
318.415 | 15092862.9 | 177123 | 49840204.9 | 6209285.8 | 21114 | 28231.04 | 47362841.1 | 207773 | 8002.241 | 45328.94 | 19994.94 | 774.6242 | 1166541.3 | 293680 | 4857.969 | 2641.514 | 32175.88 | 8662.943 | 685556.2 | 464582.6 | 31851.34 | 19333.71 | 882.5669 | 361.9093 | 5569.339 | 1454.042 | 28510.96 | 184112.1 | 19397.29 | 7411.446 | 704.7793 | 0 | 0 | 15500.47 | 0
324.422 | 14841130.9 | 189599.1 | 50338819.0 | 5456977.3 | 20255.62 | 28778.16 | 48659267.7 | 200527.7 | 8910.715 | 45908.57 | 22862.72 | 806.372 | 1267227.8 | 278362 | 5086.62 | 2514.507 | 35676.24 | 9787.479 | 732961.4 | 507991.6 | 29280.77 | 19664.32 | 704.7793 | 533.3433 | 4984.997 | 1498.491 | 27117.78 | 194721.3 | 20331.92 | 7468.618 | 685.7307 | 0 | 0 | 13828.91 | 0
330.43 | 17169455.6 | 194927.2 | 53833325.5 | 6275786.9 | 20287.41 | 28059.28 | 53192488.3 | 218399.6 | 9310.97 | 53573.28 | 28409.17 | 965.112 | 1348456.0 | 308047.7 | 4819.861 | 2692.317 | 35937.21 | 11217.1 | 886628.6 | 582363.2 | 29007.2 | 20592.61 | 831.7702 | 514.295 | 6528.476 | 1517.541 | 33124.07 | 230872.8 | 18068.56 | 6248.985 | 723.8279 | 0 | 0 | 18717.02 | 19.04763
336.438 | 15832883.5 | 195017.3 | 52682799.3 | 5887317.3 | 18252.92 | 27976.57 | 48927517.6 | 197231.5 | 8739.18 | 47832.32 | 30203.32 | 622.2358 | 1097684.7 | 272905.9 | 4508.648 | 2235.095 | 29446.19 | 8027.652 | 702402.8 | 454684.4 | 32468.6 | 18875.95 | 736.5269 | 488.8973 | 5493.119 | 1473.092 | 29395.29 | 186646.3 | 11693.67 | 4000.56 | 615.8863 | 0 | 0 | 22220.44 | 0
342.446 | 17324206.1 | 170542.1 | 49967749.4 | 5416122.9 | 21908.85 | 28269.21 | 49160345.6 | 199806.6 | 7030.301 | 50119.51 | 21508.24 | 653.9832 | 1180290.4 | 306958 | 6788.914 | 5004.051 | 32214.06 | 8211.883 | 687500.3 | 484813.1 | 45889.46 | 18138.49 | 647.6337 | 450.8008 | 5404.197 | 1314.346 | 28994.47 | 172816.8 | 8701.062 | 3200.358 | 958.7623 | 0 | 0 | 14890.3 | 6.349208
348.454 | 17409457.5 | 169321.3 | 47896293.4 | 5448259.1 | 18933.17 | 27289.53 | 48605983.6 | 180048.1 | 6795.267 | 40278.93 | 17095.94 | 647.6337 | 1159389.6 | 300349.9 | 4489.594 | 2241.446 | 31450.45 | 11585.65 | 683665.5 | 465717.1 | 28205.59 | 19333.71 | 641.2842 | 438.102 | 4940.537 | 1339.745 | 27416.76 | 178100.1 | 9075.898 | 3568.7 | 723.8279 | 0 | 0 | 13358.62 | 6.349208
354.461 | 18349242.0 | 189952.9 | 59167832.3 | 7432805.1 | 36707.42 | 28778.16 | 63524332.6 | 225079.9 | 8389.764 | 53076.19 | 26481.66 | 1015.909 | 1243110.1 | 419884.4 | 13708.16 | 8999.659 | 88929.91 | 23753.06 | 1304912.3 | 835483 | 58965.89 | 34218.71 | 1161.952 | 730.1774 | 9978.087 | 2254.146 | 39565.83 | 196349.7 | 9393.564 | 3981.507 | 1212.75 | 234.9226 | 12.69842 | 65125.89 | 0
360.469 | 19031942.3 | 177187.3 | 51098573.0 | 6633152.7 | 19384.57 | 28854.51 | 58580250.9 | 184285.8 | 9018.719 | 58627.99 | 21629.06 | 711.1288 | 1047366.7 | 244202.9 | 5131.08 | 2419.252 | 33213.17 | 9196.61 | 795095.4 | 420211.3 | 114840.7 | 21075.85 | 533.3433 | 1130.203 | 5131.08 | 2089.042 | 33041.34 | 174243.5 | 6617.405 | 2952.686 | 2254.146 | 0 | 0 | 15627.59 | 6.349208
366.477 | 15070316.1 | 133868.7 | 44296309.8 | 5422202.7 | 15195.38 | 28301.02 | 47537567.0 | 146089.2 | 7563.907 | 50565.52 | 15659.37 | 590.4884 | 967627.3 | 230524.4 | 3606.804 | 1758.838 | 28720.91 | 9755.711 | 693760.6 | 392741.3 | 55459.83 | 18450 | 526.9938 | 469.849 | 4692.834 | 1625.489 | 31692.26 | 157626.8 | 6204.522 | 2038.241 | 907.9654 | 0 | 0 | 14235.66 | 12.69842
372.485 | 14918530.2 | 133503.4 | 40792555.5 | 4919150.6 | 18678.87 | 28415.53 | 47194024.4 | 153583.1 | 6757.153 | 40590.92 | 15182.67 | 590.4884 | 866252.8 | 219360.2 | 4470.541 | 1854.089 | 36204.55 | 8872.596 | 654637.9 | 405895 | 27645.77 | 18246.57 | 425.4032 | 476.1984 | 5385.142 | 1523.891 | 26844.25 | 161414.7 | 4661.078 | 1917.589 | 526.9938 | 0 | 0 | 56715.53 | 3898.945
378.493 | 16694788.0 | 160066.4 | 49013938.5 | 4804666.3 | 15900.91 | 27035.08 | 43622048.1 | 140997.2 | 6763.505 | 41125.78 | 14229.31 | 641.2842 | 992201.4 | 248343.2 | 4438.785 | 2076.341 | 37509.5 | 12144.84 | 765632.1 | 491617.6 | 32271.33 | 18717.02 | 622.2358 | 501.5961 | 5963.149 | 1555.64 | 28587.3 | 167464.7 | 5925.038 | 2019.19 | 507.9455 | 0 | 0 | 18806.02 | 0
384.501 | 16517650.9 | 170946.9 | 48632968.7 | 5702333.4 | 20363.71 | 28027.47 | 53170462.9 | 200920.5 | 8294.471 | 62638.61 | 17935.06 | 838.1198 | 1053413.3 | 264398.9 | 15786.5 | 18761.52 | 35536.21 | 12144.84 | 747783.2 | 493601.7 | 24236.41 | 20916.89 | 819.0711 | 482.5478 | 6160.058 | 1644.539 | 30515.1 | 180652.5 | 7703.664 | 2914.583 | 730.1774 | 0 | 0 | 17280.29 | 0
390.508 | 15415904.8 | 156792.2 | 50182128.5 | 5088795.7 | 39355.72 | 29452.55 | 45595587.9 | 183289 | 7398.741 | 71913.89 | 16943.38 | 590.4884 | 1130577.1 | 300862.1 | 4387.975 | 1752.488 | 28886.32 | 11547.52 | 657521.5 | 456040.9 | 30056.98 | 18418.21 | 666.6822 | 444.4514 | 5728.132 | 1377.844 | 30960.5 | 173600.8 | 8211.883 | 3054.295 | 761.9251 | 0 | 0 | 20395.5 | 0
396.516 | 13207364.7 | 160772.6 | 43350898.7 | 6473864.6 | 17146.79 | 28199.23 | 44689272.8 | 178048.7 | 7729.074 | 60757.5 | 16218.73 | 653.9832 | 1034415.0 | 284228.2 | 9349.09 | 1809.638 | 29777.03 | 10467.33 | 724881.9 | 467225.5 | 36465.53 | 17922.35 | 647.6337 | 387.3068 | 6369.674 | 1765.188 | 30082.43 | 159758.2 | 10047.98 | 3651.26 | 806.372 | 177.7789 | 0 | 16981.52 | 2304.948
402.524 | 14626880.7 | 162352.2 | 42409434.5 | 5520758.1 | 17178.58 | 27976.57 | 38436778.1 | 184433.7 | 6973.13 | 43755.8 | 16015.32 | 692.0803 | 1045879.3 | 290323.6 | 5842.464 | 2133.493 | 29503.45 | 10581.7 | 643009.8 | 456113 | 29471.64 | 16860.74 | 660.3327 | 438.102 | 5359.735 | 1390.544 | 28879.96 | 164927.5 | 16727.25 | 4940.537 | 603.1873 | 0 | 0 | 15703.86 | 6.349208
408.532 | 13730202.6 | 160432.3 | 41981573.4 | 4983308.3 | 17229.43 | 29382.57 | 43089157.6 | 220327.3 | 7767.19 | 47182.55 | 17795.2 | 609.5368 | 1135209.5 | 280640.9 | 4210.144 | 2089.042 | 27563.07 | 8993.306 | 635085.9 | 454140.5 | 26742.47 | 15436.91 | 571.44 | 380.9575 | 5232.704 | 1301.647 | 28211.96 | 169437 | 19886.85 | 6096.539 | 653.9832 | 0 | 0 | 13015.45 | 0
414.54 | 13916105.1 | 175098.3 | 44536915.5 | 5291461.9 | 19073.04 | 28396.45 | 40931423.6 | 195500 | 7538.496 | 46895.89 | 17960.49 | 552.3916 | 1108430.6 | 275138.6 | 4470.541 | 1714.389 | 29974.27 | 9310.97 | 685130.1 | 467022.2 | 29376.2 | 18914.1 | 679.3812 | 380.9575 | 4978.645 | 1307.996 | 32500.42 | 177354.4 | 19594.38 | 6395.082 | 704.7793 | 0 | 0 | 12939.19 | 6.349208
420.547 | 14975818.5 | 183256.8 | 51424284.4 | 6264217.2 | 18291.07 | 28199.23 | 49217054.3 | 198815.2 | 7932.36 | 47985.22 | 18774.23 | 800.0224 | 1274424.6 | 304713.9 | 4502.297 | 2527.208 | 30133.33 | 8402.47 | 717514 | 468333.9 | 28784.53 | 18666.16 | 698.4298 | 400.0056 | 9215.67 | 1561.99 | 29751.58 | 173427.3 | 15112.75 | 4724.591 | 584.1389 | 0 | 0 | 12996.39 | 0
426.555 | 12572594.4 | 144601.2 | 45174458.4 | 5451749.6 | 16117.02 | 29153.53 | 45533977.2 | 171608.7 | 6522.123 | 44386.31 | 14820.38 | 774.6242 | 976479.6 | 268195.7 | 4076.772 | 2095.392 | 28790.89 | 8116.591 | 622094.5 | 420943.5 | 47704.92 | 16441.2 | 546.0422 | 450.8008 | 4984.997 | 1174.651 | 27028.72 | 162705.4 | 11598.36 | 4222.846 | 1498.491 | 0 | 0 | 12576.96 | 6.349208
432.563 | 15578860.0 | 146993.6 | 40136598.5 | 4771153.6 | 17216.72 | 28778.16 | 45683337.0 | 164060.5 | 7195.462 | 47883.29 | 16371.28 | 673.0317 | 969534.4 | 258049.5 | 3911.647 | 1771.538 | 24986.91 | 7138.291 | 621034 | 410820.2 | 83864.49 | 17369.28 | 647.6337 | 431.7526 | 4578.511 | 1225.449 | 30769.61 | 187122.3 | 11496.69 | 4045.017 | 2019.19 | 63.4922 | 0 | 11204.39 | 12.69842
438.571 | 13481034.6 | 135221.1 | 42214284.9 | 5515727.1 | 15532.25 | 28351.92 | 47011425.1 | 168826.6 | 7195.462 | 42730.48 | 18895.03 | 704.7793 | 988952.4 | 230408.3 | 3454.386 | 1771.538 | 24783.38 | 7138.291 | 675985.7 | 414132.8 | 71218.35 | 16822.6 | 590.4884 | 253.9705 | 4292.708 | 1225.449 | 28631.84 | 167882.3 | 9800.186 | 3727.47 | 1962.039 | 0 | 0 | 9482.511 | 0
444.579 | 8973879.6 | 102595.7 | 31668575.1 | 3835631.0 | 14705.98 | 28224.68 | 33404729.1 | 116504.9 | 5181.892 | 29503.45 | 15061.9 | 704.7793 | 671302.6 | 173819.3 | 2685.967 | 2063.641 | 16047.1 | 3746.523 | 358154.7 | 213849 | 132407.6 | 7474.971 | 190.4775 | 165.0803 | 1428.643 | 444.4514 | 10213.17 | 70363.34 | 4108.527 | 1835.038 | 2457.354 | 0 | 0 | 4229.197 | 0
450.587 | 7271.692 | 76.19068 | 6896.903 | 23644.95 | 3435.334 | 27270.45 | 102781.1 | 1028.608 | 425.4032 | 222.224 | 260.3198 | 431.7526 | 1530.241 | 888.9165 | 234.9226 | 95.23841 | 158.731 | 76.19068 | 355.56 | 63.4922 | 6.349208 | 44.44451 | 6.349208 | 44.44451 | 19.04763 | 107.9369 | 6.349208 | 12.69842 | 0 | 0 | 0 | 0 | 6.349208 | 38.09529 | 0
456.594 | 1752.488 | 19.04763 | 488.8973 | 10632.53 | 3651.26 | 26017.32 | 77524.07 | 1803.288 | 400.0056 | 222.224 | 171.4296 | 419.0538 | 1466.742 | 711.1288 | 165.0803 | 63.4922 | 171.4296 | 44.44451 | 126.9847 | 6.349208 | 0 | 19.04763 | 12.69842 | 19.04763 | 0 | 6.349208 | 19.04763 | 25.39685 | 19.04763 | 12.69842 | 0 | 0 | 0 | 495.2467 | 0
462.602 | 3543.297 | 31.74607 | 596.8379 | 11077.31 | 3467.087 | 26411.69 | 71543.78 | 1047.657 | 419.0538 | 228.5733 | 285.7171 | 380.9575 | 5327.977 | 888.9165 | 165.0803 | 50.79374 | 158.731 | 69.84144 | 165.0803 | 25.39685 | 12.69842 | 50.79374 | 6.349208 | 12.69842 | 4286.357 | 12.69842 | 2832.027 | 6.349208 | 6.349208 | 0 | 0 | 0 | 0 | 31.74607 | 0
468.61 | 1549.29 | 19.04763 | 450.8008 | 9984.44 | 3530.595 | 26729.75 | 101853.9 | 1187.351 | 431.7526 | 336.5119 | 215.8746 | 349.2106 | 1682.639 | 698.4298 | 139.6832 | 50.79374 | 203.176 | 82.53992 | 177.7789 | 82.53992 | 31.74607 | 38.09529 | 6.349208 | 19.04763 | 6.349208 | 0 | 12.69842 | 0 | 6.349208 | 19.04763 | 0 | 0 | 0 | 38.09529 | 6.349208
474.618 | 1695.339 | 19.04763 | 698.4298 | 20859.66 | 3371.826 | 26290.84 | 70152.78 | 1054.007 | 304.7652 | 603.1873 | 273.0185 | 298.4158 | 1619.139 | 761.9251 | 120.6354 | 38.09529 | 165.0803 | 82.53992 | 241.2719 | 63.4922 | 6.349208 | 647.6337 | 241.2719 | 2768.522 | 12.69842 | 19.04763 | 12.69842 | 88.88917 | 0 | 6.349208 | 0 | 0 | 0 | 38.09529 | 0
480.626 | 1784.238 | 12.69842 | 2133.493 | 12920.13 | 3454.386 | 27372.23 | 70701.51 | 927.0142 | 495.2467 | 126.9847 | 298.4158 | 349.2106 | 1409.593 | 806.372 | 203.176 | 50.79374 | 184.1282 | 50.79374 | 120.6354 | 38.09529 | 44.44451 | 44.44451 | 57.14297 | 25.39685 | 0 | 25.39685 | 19.04763 | 0 | 0 | 0 | 6.349208 | 0 | 0 | 50.79374 | 203.176
486.633 | 1714.389 | 95.23841 | 641.2842 | 48322.86 | 3479.789 | 26030.04 | 68659.84 | 1034.958 | 380.9575 | 209.5253 | 222.224 | 342.8613 | 1606.44 | 704.7793 | 152.3818 | 69.84144 | 241.2719 | 44.44451 | 152.3818 | 203.176 | 0 | 31.74607 | 0 | 19.04763 | 21947 | 19.04763 | 6.349208 | 25.39685 | 0 | 6.349208 | 0 | 0 | 0 | 31.74607 | 0
492.641 | 2495.456 | 12.69842 | 4838.915 | 11375.96 | 3289.268 | 26615.25 | 70152.78 | 1022.259 | 450.8008 | 133.334 | 215.8746 | 406.355 | 1587.39 | 9978.087 | 177.7789 | 2425.603 | 184.1282 | 50.79374 | 196.8268 | 38.09529 | 419.0538 | 120.6354 | 0 | 44.44451 | 133.334 | 641.2842 | 12.69842 | 101.5877 | 6.349208 | 12.69842 | 0 | 0 | 0 | 57.14297 | 0
498.649 | 2082.691 | 44.44451 | 24020.18 | 378706.4 | 4508.648 | 27276.81 | 100862.7 | 1054.007 | 279.3678 | 222.224 | 279.3678 | 825.4207 | 1473.092 | 761.9251 | 146.0325 | 50.79374 | 177.7789 | 69.84144 | 412.7044 | 463.4996 | 19.04763 | 3206.709 | 6.349208 | 292.0665 | 1358.795 | 19.04763 | 7258.987 | 0 | 0 | 19.04763 | 0 | 0 | 6.349208 | 25.39685 | 0
504.657 | 1638.189 | 0 | 552.3916 | 11026.48 | 3549.647 | 27168.67 | 69584.93 | 1358.795 | 1574.69 | 3194.008 | 241.2719 | 317.4638 | 1549.29 | 787.3233 | 184.1282 | 63.4922 | 95.23841 | 114.2862 | 158.731 | 12.69842 | 19.04763 | 44.44451 | 6.349208 | 19.04763 | 0 | 19.04763 | 0 | 0 | 25.39685 | 0 | 0 | 0 | 0 | 38.09529 | 0
510.665 | 19683.39 | 12.69842 | 1130.203 | 11001.06 | 3314.67 | 25960.07 | 89281.3 | 1066.706 | 355.56 | 196.8268 | 317.4638 | 755.5755 | 1434.993 | 831.7702 | 184.1282 | 31.74607 | 228.5733 | 50.79374 | 158.731 | 1428.643 | 6.349208 | 38.09529 | 12.69842 | 25.39685 | 1174.651 | 819.0711 | 19.04763 | 0 | 6.349208 | 0 | 0 | 0 | 0 | 2876.48 | 0
516.673 | 2838.377 | 6.349208 | 425.4032 | 30292.4 | 3467.087 | 26010.96 | 74855.92 | 939.7134 | 317.4638 | 273.0185 | 260.3198 | 336.5119 | 1358.795 | 800.0224 | 196.8268 | 76.19068 | 177.7789 | 38.09529 | 120.6354 | 596.8379 | 12.69842 | 38.09529 | 0 | 38.09529 | 6.349208 | 12.69842 | 6.349208 | 0 | 209.5253 | 203.176 | 6.349208 | 0 | 6.349208 | 31.74607 | 0
522.68 | 11839.82 | 6.349208 | 552.3916 | 10899.39 | 3498.841 | 26271.75 | 2000000000 | 1022.259 | 387.3068 | 184.1282 | 215.8746 | 355.56 | 1193.701 | 723.8279 | 146.0325 | 69.84144 | 215.8746 | 50.79374 | 139.6832 | 768.2746 | 0 | 38.09529 | 1276.247 | 31.74607 | 6.349208 | 12.69842 | 0 | 6.349208 | 12.69842 | 0 | 0 | 0 | 44.44451 | 69.84144 | 0
528.688 | 1784.238 | 1561.99 | 41921.74 | 12532.48 | 3314.67 | 26634.33 | 67900.67 | 939.7134 | 1396.894 | 5086.62 | 260.3198 | 266.6692 | 3054.295 | 888.9165 | 222.224 | 57.14297 | 184.1282 | 114.2862 | 88.88917 | 31.74607 | 0 | 114.2862 | 101.5877 | 6.349208 | 6.349208 | 25.39685 | 571.44 | 4794.455 | 12.69842 | 6.349208 | 0 | 0 | 0 | 44.44451 | 0
534.696 | 1739.788 | 19.04763 | 482.5478 | 10746.9 | 3194.008 | 26691.58 | 70912.07 | 965.112 | 298.4158 | 196.8268 | 285.7171 | 298.4158 | 10524.51 | 742.8765 | 120.6354 | 95.23841 | 215.8746 | 63.4922 | 158.731 | 31.74607 | 12.69842 | 38.09529 | 0 | 12.69842 | 12.69842 | 19.04763 | 12.69842 | 31.74607 | 0 | 6.349208 | 0 | 0 | 0 | 38.09529 | 6.349208
540.704 | 3079.697 | 0 | 406.355 | 10931.16 | 3454.386 | 26227.23 | 66797.07 | 1015.909 | 323.8132 | 158.731 | 330.1625 | 311.1145 | 1390.544 | 730.1774 | 184.1282 | 38.09529 | 146.0325 | 44.44451 | 88.88917 | 215.8746 | 6.349208 | 38.09529 | 0 | 19.04763 | 12.69842 | 12.69842 | 0 | 0 | 6.349208 | 0 | 0 | 0 | 76.19068 | 12.69842 | 0
546.712 | 1644.539 | 0 | 577.7895 | 10905.75 | 3047.944 | 26144.54 | 66427.1 | 1060.357 | 349.2106 | 177.7789 | 184.1282 | 374.6081 | 1434.993 | 666.6822 | 171.4296 | 95.23841 | 177.7789 | 38.09529 | 126.9847 | 12.69842 | 12.69842 | 6.349208 | 12.69842 | 44.44451 | 12.69842 | 0 | 19.04763 | 0 | 0 | 0 | 0 | 0 | 0 | 158.731 | 133.334
552.719 | 2387.501 | 19.04763 | 1669.939 | 10454.62 | 3130.502 | 26748.83 | 66790.69 | 952.4127 | 520.6444 | 95.23841 | 273.0185 | 336.5119 | 1358.795 | 774.6242 | 101.5877 | 50.79374 | 133.334 | 44.44451 | 177.7789 | 12.69842 | 6.349208 | 12.69842 | 0 | 19.04763 | 6.349208 | 31.74607 | 6.349208 | 0 | 6.349208 | 0 | 0 | 0 | 0 | 38.09529 | 0
558.727 | 3644.909 | 6.349208 | 387.3068 | 11649.19 | 3130.502 | 26042.76 | 66943.79 | 939.7134 | 406.355 | 1733.438 | 279.3678 | 400.0056 | 1473.092 | 850.819 | 285.7171 | 31.74607 | 4349.868 | 31.74607 | 133.334 | 44.44451 | 0 | 38.09529 | 12.69842 | 38.09529 | 0 | 6.349208 | 6.349208 | 0 | 0 | 12.69842 | 0 | 0 | 0 | 1092.105 | 0
564.735 | 1523.891 | 12.69842 | 1904.889 | 10454.62 | 3448.035 | 25661.12 | 65502.21 | 996.8602 | 330.1625 | 171.4296 | 228.5733 | 298.4158 | 1504.841 | 711.1288 | 203.176 | 57.14297 | 126.9847 | 31.74607 | 146.0325 | 44.44451 | 6.349208 | 44.44451 | 0 | 12.69842 | 6.349208 | 6.349208 | 0 | 0 | 12.69842 | 0 | 0 | 0 | 6.349208 | 69.84144 | 0