## FourS glz run 3
Time in Seconds | Na23 | Mg25 | Al27 | Si29 | P31 | S34 | K39 | Ca43 | Sc45 | Ti47 | V51 | Cr53 | Mn55 | Fe57 | Co59 | Ni60 | Cu63 | Zn66 | Rb85 | Sr88 | Zr90 | Nb93 | Mo98 | Ag107 | Sn118 | Sb121 | Cs133 | Ba138 | La139 | Pr141 | Hf180 | Re187 | Au197 | Pb208 | Bi209
0 | 52305.1 | 31.74607 | 1009.559 | 11471.27 | 3333.722 | 26774.27 | 72124.47 | 1054.007 | 349.2106 | 133.334 | 184.1282 | 317.4638 | 1473.092 | 730.1774 | 196.8268 | 76.19068 | 190.4775 | 82.53992 | 107.9369 | 139.6832 | 12.69842 | 38.09529 | 6.349208 | 12.69842 | 19.04763 | 6.349208 | 12.69842 | 19.04763 | 12.69842 | 6.349208 | 0 | 0 | 69.84144 | 9483453.5 | 501.5961
6.008 | 25474832.8 | 293965.2 | 71194477.0 | 9590306.6 | 65719.07 | 29032.65 | 78775631.1 | 322507.7 | 12780.32 | 232034.3 | 150130.8 | 3924.348 | 1767591.8 | 825861.3 | 16371.28 | 38470.78 | 78839.17 | 14705.98 | 1352313.8 | 811585 | 47163.44 | 45832.13 | 1441.343 | 730.1774 | 16638.25 | 2362.1 | 48877.12 | 310545.4 | 19740.61 | 7684.606 | 1003.21 | 0 | 12.69842 | 3302890.3 | 38.09529
12.016 | 27678950.0 | 278938.2 | 78839871.2 | 9123192.6 | 108057.9 | 28154.7 | 84289049.3 | 281560.3 | 12113.07 | 116466.5 | 142145 | 4203.793 | 1626252.5 | 656870.3 | 13079 | 32004.06 | 70637.7 | 12481.64 | 1181144.1 | 738880.3 | 36981.14 | 40457.21 | 1187.351 | 857.1686 | 30381.48 | 2565.31 | 43278.15 | 302081.1 | 11204.39 | 4318.113 | 793.6728 | 0 | 12.69842 | 3035725.0 | 38.09529
18.024 | 27994604.6 | 248440.1 | 77036193.3 | 8689345.6 | 89191.85 | 29713.41 | 87444624.7 | 261379 | 11890.66 | 84017.77 | 141773 | 3644.909 | 1489288.1 | 602169 | 11884.31 | 30553.27 | 66076.27 | 11827.12 | 1179856.6 | 741640.2 | 40794.67 | 35504.38 | 1263.548 | 965.112 | 11541.17 | 1942.989 | 43602.95 | 317281.5 | 8491.412 | 3517.893 | 1015.909 | 0 | 6.349208 | 3100408.5 | 146.0325
24.032 | 29500718.0 | 237830 | 91779486.3 | 9608890.2 | 95684.45 | 28899.04 | 89070895.1 | 292001.7 | 13949.66 | 80218.24 | 157575.4 | 3498.841 | 1404799.3 | 639140.2 | 11566.59 | 35930.84 | 71397.02 | 14547.09 | 1358374.1 | 836202.7 | 54631.24 | 36446.43 | 1866.789 | 952.4127 | 13237.88 | 2470.055 | 55039.16 | 348667.1 | 8637.531 | 3244.813 | 1155.602 | 0 | 25.39685 | 3237547.0 | 57.14297
30.039 | 31869216.6 | 232014.9 | 90751171.2 | 10189505.2 | 73783.7 | 28339.19 | 102556165.9 | 288846.5 | 12583.32 | 79049.85 | 137291.5 | 3848.137 | 1382011.8 | 583738.3 | 10092.45 | 30712.34 | 67728.42 | 11744.51 | 1374281.9 | 785473.3 | 45156.97 | 36140.9 | 1092.105 | 901.6158 | 11706.38 | 2171.594 | 51266.43 | 294937.3 | 9310.97 | 3949.752 | 1263.548 | 0 | 6.349208 | 3169454.3 | 50.79374
36.047 | 29546436.4 | 205576.5 | 79536978.4 | 9614052.3 | 62568.47 | 27652.13 | 92895962.1 | 267620 | 11661.9 | 68589.66 | 119961.9 | 3079.697 | 1268031.2 | 631092.4 | 10187.76 | 30871.42 | 61344.12 | 11083.66 | 1208882.1 | 695699.1 | 35478.92 | 30826.88 | 1041.308 | 844.4694 | 12182.97 | 1885.839 | 50004.82 | 282725.8 | 8872.596 | 3530.595 | 882.5669 | 6.349208 | 19.04763 | 3388505.7 | 44.44451
42.055 | 30928951.3 | 215350.7 | 81860326.5 | 10385124.7 | 91964.91 | 28237.4 | 92760536.1 | 278006 | 11776.28 | 70797.22 | 132804.9 | 3663.962 | 1346436.9 | 609770.3 | 9450.744 | 29217.15 | 61918.02 | 11185.33 | 1310932.5 | 790890.4 | 48711.48 | 33206.8 | 1104.805 | 863.5182 | 16975.16 | 1885.839 | 54420.92 | 307574.2 | 8434.235 | 2939.985 | 977.8112 | 0 | 25.39685 | 3389715.4 | 50.79374
48.063 | 30553364.4 | 211774 | 87189287.9 | 10255547.4 | 81725.16 | 28339.19 | 92739669.0 | 282188.4 | 13034.52 | 91434.53 | 140035.4 | 3340.073 | 1423002.5 | 633971.4 | 9939.965 | 30406.93 | 64953.68 | 11744.51 | 1370376.5 | 848584.3 | 48087.15 | 40731 | 1384.194 | 888.9165 | 12907.42 | 2025.54 | 58538.74 | 329639.2 | 11611.07 | 4394.327 | 1009.559 | 165.0803 | 19.04763 | 3419097.0 | 69.84144
54.071 | 32705657.8 | 241987.9 | 95307069.6 | 10381175.3 | 86872.86 | 28517.32 | 101924010.0 | 327813.7 | 12653.22 | 152017.2 | 128652.9 | 3765.576 | 1556234.4 | 663303.6 | 11788.99 | 33951.41 | 69591.31 | 12265.58 | 1382270.0 | 902829.3 | 65406.53 | 64188.33 | 1200.05 | 831.7702 | 13714.52 | 2127.142 | 56823.9 | 355251.8 | 31075.03 | 10416.49 | 1815.988 | 0 | 6.349208 | 3706791.0 | 63.4922
60.078 | 32329750.4 | 243176.1 | 90968192.6 | 10339862.0 | 53726.23 | 26907.86 | 88858430.5 | 325956.1 | 12379.97 | 226847.2 | 118860.7 | 3390.879 | 1423226.4 | 599865.5 | 10365.66 | 33709.57 | 63238.07 | 11325.12 | 1278422.7 | 783140.8 | 67747.56 | 81067.46 | 1225.449 | 768.2746 | 12081.3 | 2285.897 | 53248.26 | 296713.2 | 45781.18 | 14820.38 | 1688.989 | 0 | 44.44451 | 3047748.9 | 63.4922
66.086 | 23252559.6 | 227131 | 84058968.2 | 10153812.8 | 72386.1 | 28555.5 | 111348565.5 | 332673.4 | 13263.3 | 138977.5 | 141375.5 | 3683.014 | 1585553.6 | 644370.7 | 9787.479 | 32990.43 | 73649.68 | 12081.3 | 1354319.7 | 731171.5 | 41565.14 | 54803.33 | 1257.198 | 901.6158 | 13930.6 | 2362.1 | 57964.98 | 326793.9 | 37063.89 | 13555.63 | 1193.701 | 0 | 19.04763 | 3285441.0 | 57.14297
72.094 | 31382546.5 | 257028.1 | 83695205.5 | 9953408.1 | 117273 | 27887.51 | 102723874.6 | 336637.6 | 13447.6 | 86655.68 | 171673 | 4629.321 | 1683213.7 | 742582.5 | 11020.12 | 39935.11 | 71467.21 | 11592 | 1380085.9 | 837245.3 | 48666.88 | 41475.99 | 1377.844 | 1015.909 | 14540.73 | 1892.189 | 57505.99 | 358200.2 | 19187.48 | 6172.762 | 1219.1 | 0 | 25.39685 | 3402985.7 | 44.44451
78.102 | 31010132.5 | 283833.2 | 86807225.4 | 10225476.1 | 110661.9 | 27085.97 | 92780144.1 | 329489.7 | 13167.97 | 88834.08 | 173665.1 | 4781.753 | 1770219.4 | 784528.2 | 11007.41 | 38298.89 | 77836.87 | 13574.7 | 1362129.9 | 853425.4 | 53598.77 | 38846.4 | 1542.94 | 914.315 | 14610.64 | 2069.991 | 55746.65 | 330906 | 12767.61 | 4724.591 | 1238.149 | 0 | 76.19068 | 3458999.5 | 44.44451
84.11 | 30453642.7 | 292597.8 | 84781339.6 | 10233964.9 | 130126.5 | 30356.03 | 79763315.9 | 341331.2 | 14725.05 | 104213.7 | 178338 | 4400.678 | 1685534.7 | 758839.2 | 10124.22 | 40081.55 | 111781.7 | 18443.64 | 1440989.6 | 877971.7 | 53139.92 | 43902.28 | 1739.788 | 939.7134 | 15011.06 | 1809.638 | 52885.01 | 340342.9 | 11700.03 | 5086.62 | 1104.805 | 0 | 19.04763 | 3249076.0 | 57.14297
90.118 | 26110003.8 | 217258.6 | 61236776.6 | 7855295.5 | 99385.79 | 26850.61 | 79959244.7 | 284597.4 | 13129.84 | 141555 | 156618.9 | 4083.123 | 1471025.4 | 694320.1 | 8364.353 | 35733.52 | 60151.77 | 12653.22 | 1411622.0 | 709769.7 | 32474.97 | 36363.68 | 2101.742 | 2241.446 | 20255.62 | 3263.865 | 55153.88 | 344823.1 | 17826.99 | 6566.588 | 965.112 | 0 | 12.69842 | 1874483.1 | 31.74607
96.125 | 23541981.7 | 243395.6 | 66482034.9 | 7495258.5 | 65438.42 | 26895.13 | 71583128.5 | 302878.6 | 10511.8 | 150323.3 | 60272.91 | 2412.902 | 1414244.3 | 377630.8 | 5988.557 | 12977.32 | 44507.32 | 11998.69 | 917715.3 | 710636.7 | 32805.88 | 40463.57 | 1168.302 | 647.6337 | 5918.686 | 1993.79 | 41488.73 | 243156.7 | 14006.86 | 5010.402 | 939.7134 | 0 | 0 | 143793.1 | 12.69842
102.133 | 25215152.6 | 227801.9 | 68807797.0 | 8777871.8 | 57639.86 | 27194.11 | 72557097.8 | 286857.8 | 10219.53 | 87077.28 | 53566.91 | 1530.241 | 1301267.9 | 353026.2 | 7023.949 | 9965.379 | 51636.01 | 11763.57 | 1130515.4 | 749401.3 | 33168.62 | 34377.82 | 1168.302 | 939.7134 | 6452.25 | 2304.948 | 44163.4 | 256149 | 9349.09 | 3467.087 | 806.372 | 6.349208 | 0 | 139548.1 | 25.39685
108.141 | 24298651.9 | 238352.9 | 68884878.2 | 9437737.5 | 54223.35 | 27849.34 | 75716769.4 | 276135.3 | 10594.4 | 72513.73 | 58423.99 | 1536.591 | 1351415.4 | 310681.7 | 6515.771 | 8326.235 | 51604.15 | 10111.51 | 1194258.9 | 613420.1 | 38394.38 | 25762.89 | 1009.559 | 768.2746 | 6947.721 | 1835.038 | 45163.34 | 264237.2 | 8650.237 | 3473.438 | 831.7702 | 0 | 0 | 121261.7 | 57.14297
114.149 | 23282381.5 | 223364.4 | 66438160.9 | 8256170.5 | 48303.75 | 26475.3 | 72805571.9 | 275921.7 | 10257.65 | 68321.72 | 56033.49 | 1612.789 | 1343074.8 | 296304.8 | 6579.292 | 6966.778 | 55249.49 | 10340.25 | 1068711.5 | 630071 | 47813.21 | 28835.42 | 1117.504 | 628.5853 | 6699.983 | 1911.239 | 47074.26 | 266973.1 | 7976.83 | 3213.06 | 1015.909 | 0 | 0 | 137182.5 | 0
120.157 | 24065973.3 | 215028.4 | 70148400.3 | 9925385.2 | 32831.33 | 27219.56 | 70898309.7 | 239250.3 | 9978.087 | 64201.08 | 43704.85 | 1257.198 | 1274112.8 | 284351.3 | 6229.93 | 5455.01 | 47424.62 | 9234.73 | 1068486.0 | 620550.1 | 46335.34 | 28924.49 | 952.4127 | 800.0224 | 6077.483 | 2539.908 | 53713.49 | 265382 | 8377.059 | 3181.307 | 946.0631 | 0 | 0 | 146595.9 | 0
126.164 | 25970540.8 | 205041.9 | 72185164.8 | 8883080.6 | 39476.69 | 27467.65 | 73782680.5 | 238107.6 | 11210.75 | 60572.59 | 53076.19 | 1403.244 | 1361746.6 | 300453.6 | 6744.449 | 5842.464 | 47622.1 | 9990.794 | 1093187.2 | 667039.9 | 40043.34 | 24802.46 | 768.2746 | 768.2746 | 6337.914 | 2362.1 | 46653.83 | 254274.7 | 7424.151 | 2946.336 | 1022.259 | 6.349208 | 6.349208 | 131516.9 | 12.69842
132.172 | 26385660.7 | 212991.9 | 76179655.5 | 8303547.3 | 37897.82 | 27206.84 | 78770930.5 | 285782.6 | 9838.307 | 59150.78 | 51686.99 | 1327.046 | 1477246.3 | 311058 | 7055.71 | 6623.757 | 48501.24 | 11001.06 | 1132635.8 | 766201.1 | 36758.34 | 26678.86 | 869.8678 | 634.9347 | 5880.575 | 1682.639 | 43246.31 | 293168.1 | 9145.784 | 3276.566 | 793.6728 | 0 | 0 | 109439.8 | 12.69842
138.18 | 26911655.4 | 215247.6 | 72157878.2 | 7692058.0 | 54185.11 | 27499.46 | 71780433.8 | 268046.9 | 10111.51 | 64571 | 44551.9 | 1307.996 | 1422204.8 | 312738.5 | 7335.216 | 6445.898 | 45997.74 | 10047.98 | 1041111.1 | 691256.1 | 35262.51 | 36268.2 | 901.6158 | 723.8279 | 5810.705 | 1796.938 | 39782.3 | 269890.7 | 12081.3 | 4534.053 | 965.112 | 0 | 6.349208 | 110796.2 | 6.349208
144.188 | 28373059.9 | 205325.3 | 72366662.9 | 8091048.4 | 44590.12 | 27626.69 | 79490718.0 | 290057.9 | 10880.33 | 97614.91 | 45277.99 | 1263.548 | 1373263.6 | 312381.6 | 8942.481 | 7487.676 | 50979.69 | 10022.56 | 1015196.0 | 699990.2 | 48220.93 | 59029.64 | 939.7134 | 977.8112 | 6814.323 | 2635.164 | 50692.96 | 308469.4 | 33346.81 | 12627.8 | 1282.597 | 0 | 12.69842 | 101745.2 | 12.69842
150.196 | 25282119.8 | 198454.7 | 77209911.5 | 8745375.1 | 34174.16 | 26812.44 | 78220178.0 | 260551.4 | 11655.55 | 91511.21 | 35109.76 | 1066.706 | 1184428.6 | 265673 | 6896.903 | 5569.339 | 45762.07 | 10753.25 | 1052751.2 | 624109.8 | 50450.83 | 50769.42 | 793.6728 | 793.6728 | 5524.878 | 2038.241 | 45004.11 | 257060.4 | 48048.92 | 17737.99 | 1244.499 | 0 | 6.349208 | 91108.65 | 6.349208
156.204 | 30573844.0 | 233383 | 79971738.6 | 9185285.5 | 56333.07 | 27919.32 | 90154185.6 | 288114.4 | 11026.48 | 75475.04 | 52368.83 | 1517.541 | 1403038.2 | 331185.4 | 7532.144 | 8377.059 | 65259.83 | 20560.82 | 1162201.7 | 685163.4 | 32124.97 | 34346 | 1041.308 | 647.6337 | 6439.546 | 2006.49 | 48934.46 | 268389.8 | 32112.24 | 12481.64 | 895.2661 | 0 | 6.349208 | 99807.76 | 19.04763
162.211 | 27217839.3 | 240212.3 | 72947822.1 | 8044573.0 | 62919.21 | 26907.86 | 72113181.9 | 291930.4 | 11426.79 | 70076.22 | 58302.86 | 1574.69 | 1582568.9 | 376855.2 | 7424.151 | 9158.49 | 44838.51 | 11623.77 | 982959.2 | 729041.3 | 35141.58 | 32640.42 | 1155.602 | 736.5269 | 5823.409 | 1752.488 | 44456.37 | 284280 | 17248.5 | 5829.761 | 1015.909 | 0 | 6.349208 | 69808.24 | 6.349208
168.219 | 24979573.5 | 273093.5 | 79892390.3 | 8560800.8 | 72564.78 | 27550.35 | 73751186.9 | 306056.4 | 11439.5 | 74370.86 | 60100.76 | 1384.194 | 1485444.0 | 380388.3 | 7754.485 | 9939.965 | 46883.15 | 11846.18 | 1096760.4 | 739615.3 | 38273.42 | 33238.62 | 1422.293 | 717.4783 | 6579.292 | 1968.39 | 41667.03 | 270990.6 | 12049.52 | 4654.726 | 831.7702 | 0 | 0 | 50291.54 | 12.69842
174.227 | 22679820.8 | 252174.5 | 69070649.5 | 7608513.7 | 86751.5 | 26068.21 | 67635461.2 | 284597.4 | 11414.08 | 84088.02 | 74185.78 | 1752.488 | 1539385.2 | 402943.4 | 7284.396 | 12481.64 | 42864.21 | 10276.71 | 950602.9 | 729588.8 | 38171.56 | 37668.64 | 1561.99 | 571.44 | 6141.002 | 1828.688 | 40419 | 267290.1 | 9882.782 | 3962.454 | 787.3233 | 0 | 12.69842 | 37783.23 | 101.5877
180.235 | 39857913.7 | 290174.6 | 77371152.5 | 10109598.9 | 97026.79 | 28574.58 | 108639961.5 | 376731.4 | 14191.17 | 146653.7 | 86955.91 | 2673.266 | 1623649.8 | 457613.8 | 7233.577 | 13377.69 | 40100.65 | 8828.124 | 933787.6 | 664892.4 | 35338.89 | 37808.7 | 1339.745 | 730.1774 | 8173.766 | 2406.552 | 43870.43 | 285322.7 | 14375.48 | 5664.615 | 907.9654 | 0 | 31.74607 | 1505279.5 | 88.88917
186.243 | 19826206.5 | 201918.6 | 59727282.9 | 6797275.2 | 37655.91 | 27187.75 | 67562552.5 | 233376.5 | 9317.323 | 93242.99 | 38502.61 | 1028.608 | 1262519.7 | 273242.4 | 6179.114 | 4616.619 | 43182.63 | 10594.4 | 924027.1 | 588307.4 | 33117.71 | 30483.28 | 895.2661 | 653.9832 | 6331.562 | 2330.349 | 33283.17 | 220785.1 | 10556.28 | 4064.07 | 711.1288 | 0 | 0 | 30298.76 | 6.349208
192.25 | 19766835.0 | 183359.7 | 51697820.0 | 5831074.9 | 30222.41 | 27111.42 | 59058396.9 | 219560.1 | 7881.539 | 57786.48 | 30648.71 | 907.9654 | 1152035.2 | 271152.3 | 14725.05 | 3568.7 | 41004.8 | 9609.58 | 763162.2 | 477913.3 | 27486.74 | 25718.37 | 844.4694 | 603.1873 | 5645.56 | 1917.589 | 35797.18 | 206265.7 | 6877.846 | 2285.897 | 622.2358 | 0 | 0 | 34473.29 | 6.349208
198.258 | 22699274.8 | 191194.7 | 63472507.3 | 6765941.9 | 29433.46 | 26869.69 | 65255626.6 | 226879.5 | 9717.59 | 55313.23 | 30031.53 | 685.7307 | 1125706.2 | 255761.2 | 5131.08 | 3200.358 | 41004.8 | 9838.307 | 905383.6 | 576216.6 | 31902.25 | 23803.94 | 800.0224 | 590.4884 | 5747.188 | 1809.638 | 37897.82 | 220707.7 | 6865.141 | 2685.967 | 800.0224 | 12.69842 | 0 | 27206.84 | 6.349208
204.266 | 18583170.6 | 159007 | 53302906.9 | 6864874.3 | 23129.82 | 27372.23 | 59953967.9 | 216420.7 | 8618.472 | 55950.62 | 24357.25 | 882.5669 | 1040497.3 | 288146.8 | 5023.105 | 2882.831 | 38228.86 | 11147.2 | 819161.5 | 545983.8 | 37305.79 | 25565.71 | 647.6337 | 1288.947 | 5467.713 | 1815.988 | 37554.06 | 206652.2 | 7468.618 | 2539.908 | 800.0224 | 6.349208 | 0 | 29446.19 | 0
210.274 | 20833775.5 | 179495.2 | 61829222.3 | 6558556.1 | 25705.65 | 27022.36 | 2000000000 | 217767.9 | 8809.064 | 52591.87 | 30667.8 | 793.6728 | 994023.3 | 274154.8 | 5524.878 | 2971.738 | 36433.7 | 10912.1 | 832786.2 | 518354.1 | 32767.7 | 24357.25 | 615.8863 | 660.3327 | 6484.011 | 1949.339 | 38063.34 | 207650.6 | 7633.785 | 2876.48 | 882.5669 | 0 | 12.69842 | 26189.06 | 19.04763
216.282 | 18626293.0 | 161915.6 | 51539237.5 | 6503575.4 | 18933.17 | 26977.83 | 51731861.7 | 196575 | 8745.533 | 46615.61 | 22252.24 | 838.1198 | 1002007.1 | 276310.1 | 6572.94 | 2609.762 | 34040.51 | 9158.49 | 832692 | 530528.7 | 32010.43 | 19581.67 | 717.4783 | 609.5368 | 6306.153 | 1942.989 | 39037.39 | 193788.1 | 7506.734 | 2514.507 | 882.5669 | 0 | 6.349208 | 21349.27 | 6.349208
222.29 | 21520610.1 | 179810.2 | 60063285.9 | 7187465.4 | 19505.37 | 26761.55 | 61394415.7 | 212083.3 | 8008.593 | 43997.81 | 21832.54 | 603.1873 | 964512.6 | 259368.3 | 6280.745 | 2978.088 | 44628.33 | 11248.87 | 927864.2 | 538264.1 | 26888.77 | 21673.57 | 615.8863 | 673.0317 | 5886.927 | 1631.839 | 42781.42 | 202652.7 | 7023.949 | 2527.208 | 520.6444 | 0 | 0 | 19594.38 | 6.349208
228.297 | 18493656.6 | 164407.3 | 53878194.4 | 6523076.8 | 20465.44 | 26926.94 | 59565837.3 | 219031.4 | 8294.471 | 47596.62 | 22468.45 | 787.3233 | 1109547.4 | 256414.1 | 5632.856 | 2101.742 | 40157.95 | 9704.883 | 883773.9 | 536682.4 | 27225.92 | 26742.47 | 761.9251 | 1181.001 | 5607.45 | 1695.339 | 40431.74 | 198725 | 10842.21 | 3505.192 | 533.3433 | 0 | 6.349208 | 20319.2 | 19.04763
234.305 | 19786641.5 | 161035.9 | 51432145.9 | 6567061.3 | 19244.7 | 26538.91 | 42835445.7 | 185906.6 | 8135.649 | 50922.34 | 22144.13 | 850.819 | 1062310.3 | 242988.8 | 6318.857 | 2190.644 | 37897.82 | 7894.244 | 900417.3 | 512747.6 | 29757.95 | 26468.94 | 596.8379 | 431.7526 | 5385.142 | 1708.039 | 41412.32 | 201042.8 | 23136.18 | 6998.539 | 622.2358 | 0 | 0 | 17693.49 | 520.6444
240.313 | 21129992.0 | 177669.4 | 53961995.4 | 6359200.1 | 18666.16 | 27257.73 | 56872644.3 | 196143.7 | 8408.823 | 51368.38 | 20281.05 | 812.7215 | 1123874.8 | 269606 | 5429.603 | 2501.806 | 38107.9 | 9768.418 | 907478.7 | 511767.3 | 28663.65 | 24427.22 | 590.4884 | 577.7895 | 5810.705 | 1873.139 | 39896.9 | 201963.6 | 30311.49 | 9939.965 | 831.7702 | 0 | 0 | 22907.24 | 0
246.321 | 21033074.6 | 188453.9 | 53800248.8 | 6491940.2 | 22837.29 | 27970.21 | 61218044.7 | 202581.8 | 8567.648 | 44615.59 | 29204.42 | 723.8279 | 1197677.3 | 259575.1 | 5791.65 | 2730.42 | 62300.63 | 10117.87 | 848564.1 | 495375.9 | 22226.8 | 21552.75 | 819.0711 | 723.8279 | 6083.835 | 1866.789 | 49208.42 | 215834.1 | 22125.06 | 7373.331 | 558.7411 | 0 | 0 | 21158.51 | 12.69842
252.329 | 20703190.2 | 207122.4 | 59051933.2 | 6508295.1 | 29000.84 | 26844.25 | 64177271.6 | 240367.2 | 10232.23 | 52540.89 | 33054.07 | 927.0142 | 1452455.4 | 302282.1 | 6598.349 | 3689.365 | 45494.55 | 10486.39 | 915233.2 | 581550.1 | 26112.73 | 23753.06 | 800.0224 | 520.6444 | 5709.077 | 1809.638 | 35097.03 | 235073.9 | 13504.79 | 4622.97 | 609.5368 | 82.53992 | 0 | 31755.89 | 0
258.336 | 18703948.7 | 190043 | 53627134.1 | 6055290.9 | 29350.76 | 26583.44 | 59240459.0 | 213977.9 | 9044.132 | 56275.7 | 33264.08 | 990.5105 | 1243280.0 | 285951 | 5950.445 | 3352.774 | 35848.1 | 7741.78 | 820511.9 | 532656.5 | 28784.53 | 25292.21 | 1085.756 | 628.5853 | 6039.372 | 1765.188 | 34568.76 | 217387.5 | 9272.85 | 3295.618 | 723.8279 | 0 | 0 | 22767.33 | 19.04763
264.344 | 19771482.1 | 228769.6 | 60055603.9 | 6680791.6 | 46118.77 | 26297.2 | 59874025.1 | 234086.4 | 10314.83 | 68500.35 | 47883.29 | 1295.297 | 1363551.7 | 319436.7 | 5766.243 | 5220.001 | 35033.38 | 8643.884 | 833875.6 | 568177 | 35097.03 | 29687.96 | 1066.706 | 507.9455 | 6445.898 | 1771.538 | 38031.51 | 250526.8 | 8046.71 | 2939.985 | 755.5755 | 0 | 0 | 53484.06 | 590.4883939
270.352 | 22842327.3 | 203142.1 | 61549293.2 | 7436754.6 | 52910.5 | 27671.22 | 87776197.6 | 251651.1 | 11954.21 | 115864.8 | 54000.28 | 1276.247 | 1294331.3 | 441054.2 | 22786.41 | 8974.246 | 82817.14 | 19874.13 | 1234488.2 | 808576.9 | 44220.72 | 35370.72 | 869.8678 | 628.5853 | 5315.274 | 1930.289 | 26398.97 | 209209.7 | 10378.37 | 4654.726 | 946.0631 | 0 | 0 | 39387.56 | 0
276.36 | 18660746.1 | 193652.9 | 53841203.3 | 6173954.0 | 20440.01 | 27435.84 | 53012289.6 | 210859 | 8853.536 | 56313.95 | 22703.74 | 755.5755 | 1097821.6 | 249292.8 | 4514.999 | 2444.654 | 35211.6 | 8275.412 | 695839 | 477854.2 | 37885.09 | 19740.61 | 514.295 | 501.5961 | 5702.725 | 1479.442 | 29770.67 | 185295.5 | 7252.634 | 2584.361 | 996.8602 | 126.9847 | 12.69842 | 17623.56 | 2933.635
282.368 | 14490574.6 | 131254.2 | 40089593.0 | 4806419.8 | 19308.28 | 26570.72 | 41584983.7 | 155425 | 6293.449 | 41176.72 | 19276.49 | 787.3233 | 943981.5 | 231040.6 | 4019.613 | 2228.745 | 29987 | 8643.884 | 688678.9 | 428993.6 | 21705.37 | 17013.3 | 463.4996 | 488.8973 | 4978.645 | 1644.539 | 30375.12 | 170734.8 | 5353.384 | 2012.84 | 501.5961 | 0 | 0 | 19301.92 | 0
288.375 | 15553589.0 | 137490.2 | 45160121.9 | 5477445.5 | 19352.78 | 26424.42 | 52502364.6 | 171820.8 | 6896.903 | 45360.79 | 18907.74 | 641.2842 | 1033249.3 | 234292.9 | 4127.58 | 1682.639 | 32506.78 | 9063.191 | 708042.7 | 455831.2 | 23040.79 | 19556.23 | 603.1873 | 526.9938 | 5740.836 | 1371.494 | 25788.33 | 168216.3 | 6134.65 | 1942.989 | 800.0224 | 0 | 6.349208 | 17731.63 | 0
294.383 | 13703217.0 | 125770.3 | 47460929.6 | 6082215.8 | 19505.37 | 27257.73 | 53433391.1 | 156509.8 | 6572.94 | 46793.97 | 18170.28 | 704.7793 | 1063785.6 | 268357.4 | 4553.106 | 1663.589 | 32506.78 | 9444.391 | 682181.2 | 481129.7 | 25285.85 | 19047.61 | 482.5478 | 577.7895 | 5772.595 | 1492.141 | 32118.61 | 172604.7 | 6966.778 | 2419.252 | 730.1774 | 0 | 0 | 19092.11 | 0
300.391 | 14919491.7 | 142420.7 | 45316062.2 | 5781633.3 | 17070.51 | 27162.31 | 49134626.9 | 178183.7 | 7386.036 | 50692.96 | 20961.4 | 780.9737 | 967634 | 264631.7 | 19963.15 | 2025.54 | 28733.63 | 11325.12 | 657999.9 | 431263.6 | 27168.67 | 17820.63 | 577.7895 | 469.849 | 5099.323 | 1568.34 | 34314.18 | 172726.8 | 7938.713 | 2705.018 | 800.0224 | 0 | 0 | 17807.92 | 12.69842
306.399 | 14643930.9 | 164311 | 46644057.8 | 6239717.7 | 16873.45 | 27162.31 | 49482181.7 | 180646.1 | 7011.244 | 42902.42 | 16174.23 | 622.2358 | 985452.7 | 263635.8 | 4724.591 | 1733.438 | 31819.52 | 10111.51 | 741586.7 | 447124.3 | 36230.01 | 17731.63 | 704.7793 | 2527.208 | 5512.174 | 1968.39 | 34123.24 | 180909.7 | 8586.707 | 2139.843 | 869.8678 | 0 | 0 | 19162.05 | 6.349208
312.407 | 16418922.8 | 153409.8 | 46296686.7 | 5890086.9 | 16034.39 | 27372.23 | 51170851.8 | 190236 | 7455.913 | 42348.39 | 17102.29 | 679.3812 | 1024097.3 | 268001.6 | 5886.927 | 1892.189 | 28809.97 | 8612.119 | 786364.8 | 436799.5 | 30056.98 | 17178.58 | 501.5961 | 400.0056 | 5512.174 | 1212.75 | 33747.75 | 163893.5 | 9196.61 | 2838.377 | 622.2358 | 0 | 6.349208 | 12742.19 | 0
318.415 | 13829603.8 | 145319.5 | 41571604.3 | 5231679.7 | 15945.4 | 27047.8 | 38635913.3 | 166507.6 | 6827.028 | 38025.14 | 14013.22 | 838.1198 | 983067.9 | 222680.8 | 4991.348 | 1638.189 | 26691.58 | 7017.596 | 646335.9 | 408631.7 | 23772.14 | 18240.21 | 514.295 | 374.6081 | 4642.024 | 1384.194 | 29726.13 | 161767.9 | 10009.85 | 3721.119 | 590.4884 | 0 | 0 | 12284.64 | 0
324.422 | 14717772.8 | 151856.8 | 43799310.4 | 5787909.8 | 15551.32 | 26895.13 | 47072884.7 | 163546.7 | 7722.722 | 41138.51 | 17038.73 | 736.5269 | 995886.3 | 226350.5 | 5759.891 | 1682.639 | 32608.6 | 8726.474 | 807408.8 | 425899.9 | 27868.43 | 20675.27 | 622.2358 | 380.9575 | 5251.759 | 1536.591 | 32436.78 | 181919.2 | 15373.35 | 5912.334 | 641.2842 | 0 | 0 | 13091.71 | 6.349208
330.43 | 14829497.0 | 152267.5 | 46363851.4 | 6102749.6 | 15233.51 | 27257.73 | 47637587.8 | 173279.5 | 8250.001 | 46386.3 | 16917.95 | 438.102 | 1084039.1 | 225718.4 | 6160.058 | 1790.588 | 29967.91 | 8116.591 | 722098.5 | 438239.4 | 28211.96 | 18971.32 | 565.0905 | 374.6081 | 4838.915 | 1568.34 | 36287.3 | 187418.2 | 20217.47 | 6388.73 | 596.8379 | 0 | 0 | 11649.19 | 31.74607
336.438 | 15491333.1 | 153942.5 | 46185501.2 | 5680767.2 | 17210.36 | 26697.94 | 50615113.3 | 171146.1 | 7424.151 | 40743.73 | 18742.45 | 634.9347 | 1060548.2 | 246405.3 | 7455.913 | 1803.288 | 35211.6 | 10302.13 | 798664.2 | 435117.5 | 20726.14 | 19251.06 | 584.1389 | 761.9251 | 5385.142 | 1676.289 | 30292.4 | 168447.6 | 13943.31 | 5493.119 | 603.1873 | 0 | 25.39685 | 15011.06 | 615.8863
342.446 | 16392466.0 | 162872.4 | 48379331.4 | 5281203.2 | 20853.3 | 27047.8 | 46551963.8 | 176640.9 | 8453.294 | 40272.56 | 19689.75 | 698.4298 | 1240134.5 | 248511.1 | 5188.244 | 1784.238 | 30031.53 | 8853.536 | 663443.2 | 423728.8 | 22614.71 | 19925 | 641.2842 | 469.849 | 5220.001 | 1238.149 | 26640.69 | 186897.2 | 8948.834 | 3422.632 | 577.7895 | 0 | 0 | 15735.65 | 6.349208
348.454 | 15349642.7 | 158711.7 | 48545041.3 | 6680267.2 | 17610.85 | 27073.25 | 44740324.1 | 156708.8 | 6255.337 | 40489.04 | 23110.74 | 793.6728 | 1082096.7 | 268920.2 | 4521.35 | 2057.291 | 30909.59 | 7697.311 | 744641.2 | 449207.2 | 29166.25 | 17744.35 | 539.6927 | 361.9093 | 5054.862 | 1250.848 | 35389.81 | 167002.2 | 6496.715 | 2317.648 | 787.3233 | 0 | 0 | 12665.93 | 6.349208
354.461 | 16212236.2 | 168287 | 45704909.7 | 5670410.2 | 25686.56 | 26787 | 42631593.2 | 214628.8 | 7894.244 | 61178.34 | 37929.65 | 1079.406 | 1309856.1 | 327014.8 | 5258.11 | 4152.985 | 30286.04 | 9094.958 | 852300.8 | 515787.4 | 33665.02 | 24821.55 | 1225.449 | 1409.593 | 10626.17 | 3047.944 | 49233.9 | 251366.8 | 9463.451 | 3689.365 | 952.4127 | 0 | 0 | 121165.6 | 6.349208
360.469 | 15082623.1 | 154102.9 | 37001956.6 | 5705709.3 | 27811.17 | 27461.29 | 55704592.9 | 195809 | 7703.664 | 81342.03 | 27009.64 | 882.5669 | 1184690.3 | 264922.8 | 5550.284 | 2908.233 | 28460.07 | 6693.631 | 724454.6 | 477230.7 | 52521.77 | 21158.51 | 711.1288 | 330.1625 | 4699.185 | 1225.449 | 29242.6 | 190776.5 | 9622.287 | 3594.103 | 1200.05 | 0 | 0 | 13485.73 | 6.349208
366.477 | 13415461.5 | 162056.9 | 42816451.4 | 4853157.4 | 14737.76 | 26831.52 | 41175784.7 | 176396.7 | 7405.093 | 45462.7 | 18608.94 | 520.6444 | 938467.1 | 224112.5 | 4648.375 | 1828.688 | 25005.99 | 6560.236 | 616971.4 | 417629.3 | 37044.79 | 17865.13 | 609.5368 | 393.6562 | 10155.99 | 1695.339 | 23606.79 | 158878.6 | 5982.205 | 2514.507 | 793.6728 | 57.14297 | 0 | 13460.31 | 6.349208
372.485 | 13022487.8 | 128717 | 37840651.2 | 4069384.7 | 14705.98 | 26672.5 | 41183137.7 | 155277.4 | 5759.891 | 34702.42 | 14261.08 | 660.3327 | 803770.7 | 196394.7 | 4241.9 | 1898.539 | 29140.8 | 8250.001 | 591614.5 | 366886.4 | 22093.26 | 16860.74 | 558.7411 | 546.0422 | 8377.059 | 1269.898 | 23848.46 | 153711.4 | 5169.189 | 2006.49 | 457.1502 | 12.69842 | 0 | 16256.86 | 349.2106
378.493 | 13959451.9 | 131542.5 | 39110208.0 | 5224846.0 | 14483.53 | 26297.2 | 39915266.9 | 148642.3 | 6490.363 | 33722.29 | 13091.71 | 476.1984 | 882552.5 | 214873.8 | 4210.144 | 1523.891 | 28141.98 | 8809.064 | 606763.8 | 349168 | 19588.02 | 15977.18 | 558.7411 | 450.8008 | 4965.942 | 1231.799 | 25063.24 | 144081.7 | 4711.888 | 1803.288 | 431.7526 | 6.349208 | 0 | 16542.91 | 0
384.501 | 14322571.6 | 135035.2 | 40943015.6 | 4761255.4 | 21934.29 | 26189.06 | 41483485.6 | 144306.1 | 6217.226 | 41864.43 | 16078.88 | 495.2467 | 971149.9 | 260415.6 | 5880.575 | 1561.99 | 27149.58 | 9342.737 | 631795.5 | 392904.4 | 23377.84 | 16002.61 | 425.4032 | 279.3678 | 5378.79 | 1460.392 | 26017.32 | 170734.8 | 6395.082 | 2412.902 | 495.2467 | 0 | 0 | 18284.71 | 0
390.508 | 15800866.1 | 144152.2 | 43923576.6 | 7199936.4 | 18564.44 | 26443.5 | 45714797.0 | 150092.3 | 6896.903 | 46125.14 | 18062.2 | 622.2358 | 968312.7 | 269987.7 | 4603.916 | 1657.239 | 26233.59 | 11572.94 | 600090.6 | 420773.5 | 29465.28 | 20325.56 | 584.1389 | 393.6562 | 5099.323 | 1460.392 | 29967.91 | 160059.9 | 7201.815 | 2717.719 | 641.2842 | 0 | 0 | 20064.87 | 12.69842
396.516 | 14102873.0 | 142542.5 | 43427115.4 | 4741410.0 | 18151.21 | 26634.33 | 43239994.6 | 177045.9 | 6858.789 | 39381.19 | 13816.2 | 641.2842 | 898188.1 | 252155.1 | 5099.323 | 1873.139 | 24878.79 | 11776.28 | 588664.5 | 409428.7 | 30254.22 | 19785.12 | 526.9938 | 438.102 | 4692.834 | 1250.848 | 37554.06 | 152787.3 | 7633.785 | 2978.088 | 901.6158 | 0 | 0 | 20618.04 | 0
402.524 | 14897569.9 | 140638.1 | 45421685.9 | 4647410.3 | 16879.81 | 27283.17 | 40115090.3 | 167548.2 | 6820.675 | 40972.96 | 18583.51 | 679.3812 | 927647.6 | 262420.1 | 4946.888 | 1720.739 | 22862.72 | 9609.58 | 556868.3 | 431289.8 | 27766.64 | 16956.09 | 666.6822 | 450.8008 | 4743.645 | 1225.449 | 25381.26 | 144723 | 9063.191 | 2749.471 | 666.6822 | 0 | 0 | 13886.11 | 0
408.532 | 13778276.7 | 135906.9 | 40214201.7 | 4120891.1 | 14203.88 | 26895.13 | 35856700.3 | 164747.7 | 6287.097 | 35287.97 | 12761.25 | 653.9832 | 837211.7 | 240276.8 | 4635.673 | 1466.742 | 23078.94 | 9310.97 | 550752.2 | 425671 | 22443.01 | 18004.99 | 495.2467 | 393.6562 | 5372.439 | 1104.805 | 27155.94 | 142587.4 | 9673.115 | 2870.13 | 698.4298 | 0 | 0 | 13759 | 6.349208
414.54 | 13809460.8 | 132010.3 | 38721735.6 | 4709257.4 | 13072.65 | 27143.22 | 37625514.8 | 154507.2 | 6096.539 | 36204.55 | 13256.94 | 539.6927 | 979297.9 | 256924.7 | 4483.243 | 2133.493 | 26138.18 | 8338.941 | 663762.3 | 411225.2 | 21902.49 | 17521.85 | 882.5669 | 571.44 | 4534.053 | 1092.105 | 29554.35 | 138663.4 | 13225.17 | 3860.839 | 552.3916 | 0 | 0 | 13867.04 | 0
420.547 | 14948784.8 | 131068.4 | 43689511.3 | 5296476.5 | 24230.05 | 26150.9 | 47157158.7 | 148757.8 | 7392.388 | 35765.35 | 14114.91 | 584.1389 | 1018539.3 | 237397.5 | 4832.563 | 1269.898 | 24757.94 | 9069.545 | 731091.4 | 396154.2 | 20618.04 | 18170.28 | 425.4032 | 431.7526 | 5105.674 | 1568.34 | 35077.93 | 161241.4 | 12926.48 | 4083.123 | 469.849 | 0 | 0 | 12894.71 | 177.7789
426.555 | 13604328.6 | 152023.7 | 40859133.1 | 5487163.4 | 12793.03 | 26615.25 | 40250382.0 | 157370 | 6363.322 | 37305.79 | 13256.94 | 641.2842 | 993921.4 | 239592.5 | 4521.35 | 1638.189 | 30947.77 | 8974.246 | 700943.2 | 386563.5 | 20535.38 | 14680.56 | 552.3916 | 400.0056 | 5213.65 | 1155.602 | 26882.41 | 150977.7 | 11909.72 | 3702.067 | 482.5478 | 0 | 0 | 12894.71 | 6.349208
432.563 | 12529471.9 | 135592.8 | 43291269.2 | 5557679.5 | 14413.62 | 25731.09 | 43908529.4 | 156150.4 | 6503.067 | 38413.48 | 16358.57 | 647.6337 | 1035696.7 | 245991.9 | 4635.673 | 1536.591 | 24859.71 | 6630.11 | 611684.5 | 416766.5 | 28879.96 | 18513.58 | 533.3433 | 368.2587 | 5092.971 | 1225.449 | 33976.86 | 197791.6 | 10753.25 | 3143.203 | 736.5269 | 12.69842 | 6.349208 | 11274.29 | 12.69842
438.571 | 13970268.6 | 154635.6 | 45110115.3 | 5070441.5 | 14769.54 | 26691.58 | 40733866.4 | 167027.9 | 6617.405 | 41959.94 | 16485.7 | 673.0317 | 992201.4 | 233712.1 | 4133.931 | 1581.04 | 22900.88 | 6591.997 | 551834.1 | 359534.7 | 28975.39 | 15748.36 | 431.7526 | 266.6692 | 3892.594 | 952.4127 | 45781.18 | 179205.9 | 6382.378 | 2501.806 | 692.0803 | 0 | 6.349208 | 8948.834 | 12.69842
444.579 | 10355417.0 | 115186.3 | 31320355.9 | 3447440.0 | 13816.2 | 25934.63 | 30622091.5 | 124681.4 | 4889.726 | 34225.08 | 18615.3 | 711.1288 | 798979.5 | 194051.9 | 3384.528 | 1936.639 | 17598.13 | 5188.244 | 476745.1 | 310175.6 | 19874.13 | 14318.28 | 355.56 | 279.3678 | 3301.969 | 749.226 | 19187.48 | 112792.7 | 3479.789 | 1060.357 | 234.9226 | 0 | 0 | 4299.059 | 6.349208
450.587 | 35612.59 | 38.09529 | 13187.04 | 14623.35 | 3403.58 | 25648.4 | 89108.8 | 1015.909 | 457.1502 | 177.7789 | 209.5253 | 361.9093 | 1854.089 | 793.6728 | 133.334 | 126.9847 | 158.731 | 63.4922 | 304.7652 | 95.23841 | 6.349208 | 38.09529 | 19.04763 | 25.39685 | 63.4922 | 12.69842 | 6.349208 | 1866.789 | 0 | 12.69842 | 0 | 0 | 0 | 63.4922 | 0
456.594 | 4680.132 | 12.69842 | 1117.504 | 50597.38 | 3130.502 | 25133.2 | 71014.16 | 1098.455 | 311.1145 | 139.6832 | 14273.79 | 11916.08 | 6541.18 | 4114.878 | 158.731 | 184.1282 | 177.7789 | 69.84144 | 171.4296 | 95.23841 | 12.69842 | 38.09529 | 0 | 38.09529 | 19.04763 | 12.69842 | 19.04763 | 0 | 0 | 19.04763 | 0 | 19.04763 | 0 | 126.9847 | 0
462.602 | 1695.339 | 6.349208 | 546.0422 | 11217.1 | 3219.41 | 24789.74 | 75309.09 | 1060.357 | 387.3068 | 190.4775 | 330.1625 | 298.4158 | 1288.947 | 793.6728 | 177.7789 | 31.74607 | 177.7789 | 50.79374 | 26736.11 | 311.1145 | 6.349208 | 31.74607 | 6.349208 | 25.39685 | 6.349208 | 31.74607 | 6.349208 | 0 | 12.69842 | 6.349208 | 6.349208 | 0 | 0 | 101.5877 | 6.349208
468.61 | 15894.55 | 6.349208 | 730.1774 | 9666.762 | 3390.879 | 25807.42 | 74855.92 | 914.315 | 393.6562 | 673.0317 | 260.3198 | 387.3068 | 1485.792 | 730.1774 | 165.0803 | 31.74607 | 114.2862 | 63.4922 | 17280.29 | 76.19068 | 12.69842 | 31.74607 | 673.0317 | 12.69842 | 19.04763 | 12.69842 | 6.349208 | 0 | 6.349208 | 6.349208 | 6.349208 | 0 | 0 | 76.19068 | 0
474.618 | 1542.94 | 6.349208 | 463.4996 | 9711.236 | 3194.008 | 25692.92 | 71830.93 | 990.5105 | 412.7044 | 158.731 | 247.6212 | 317.4638 | 39928.74 | 704.7793 | 190.4775 | 101.5877 | 184.1282 | 76.19068 | 825.4207 | 19.04763 | 0 | 50.79374 | 0 | 12.69842 | 1885.839 | 19.04763 | 12.69842 | 0 | 0 | 6.349208 | 126.9847 | 0 | 6.349208 | 50.79374 | 0
480.626 | 13193.39 | 12.69842 | 11903.37 | 195294.1 | 3168.605 | 25775.61 | 96521.8 | 1104.805 | 558.7411 | 196.8268 | 228.5733 | 406.355 | 1631.839 | 2622.463 | 203.176 | 196.8268 | 165.0803 | 63.4922 | 152.3818 | 31.74607 | 6.349208 | 1466.742 | 6.349208 | 69.84144 | 6.349208 | 184.1282 | 12.69842 | 25.39685 | 0 | 12.69842 | 0 | 12.69842 | 0 | 88.88917 | 0
486.633 | 1968.39 | 12.69842 | 571.44 | 10181.4 | 3035.243 | 25794.7 | 70261.25 | 1085.756 | 380.9575 | 5594.746 | 1619.139 | 349.2106 | 1409.593 | 660.3327 | 114.2862 | 19.04763 | 177.7789 | 69.84144 | 488.8973 | 304.7652 | 38.09529 | 38.09529 | 0 | 895.2661 | 6.349208 | 234.9226 | 12.69842 | 0 | 6.349208 | 19.04763 | 0 | 0 | 0 | 736.5269 | 0
492.641 | 1828.688 | 660.3327 | 831.7702 | 10524.51 | 12723.12 | 25610.24 | 69399.91 | 1206.4 | 431.7526 | 158.731 | 177.7789 | 317.4638 | 1962.039 | 736.5269 | 126.9847 | 88.88917 | 215.8746 | 38.09529 | 196.8268 | 2990.789 | 25.39685 | 25.39685 | 12.69842 | 25.39685 | 19.04763 | 12.69842 | 12.69842 | 6.349208 | 12.69842 | 6.349208 | 0 | 0 | 0 | 50.79374 | 0
498.649 | 1727.089 | 6.349208 | 2108.092 | 10702.42 | 3238.462 | 24643.46 | 72500.97 | 1041.308 | 380.9575 | 190.4775 | 355.56 | 311.1145 | 1358.795 | 698.4298 | 120.6354 | 101.5877 | 215.8746 | 50.79374 | 165.0803 | 76.19068 | 0 | 19.04763 | 0 | 19.04763 | 12.69842 | 355.56 | 57.14297 | 38.09529 | 0 | 6.349208 | 0 | 0 | 0 | 69.84144 | 0
504.657 | 2000000000 | 19.04763 | 501.5961 | 10054.33 | 3219.41 | 24923.31 | 68538.62 | 888.9165 | 393.6562 | 146.0325 | 311.1145 | 438.102 | 1606.44 | 698.4298 | 8885.302 | 88.88917 | 133.334 | 25.39685 | 177.7789 | 914.315 | 50.79374 | 63.4922 | 12.69842 | 12.69842 | 12.69842 | 25.39685 | 0 | 0 | 0 | 0 | 0 | 0 | 0 | 57.14297 | 0
510.665 | 2304.948 | 2190.644 | 10270.36 | 9755.711 | 2990.789 | 25075.96 | 69648.74 | 1650.889 | 387.3068 | 158.731 | 253.9705 | 311.1145 | 1460.392 | 736.5269 | 165.0803 | 76.19068 | 107.9369 | 63.4922 | 177.7789 | 184.1282 | 12.69842 | 50.79374 | 6.349208 | 31.74607 | 12.69842 | 19.04763 | 0 | 0 | 0 | 6.349208 | 0 | 0 | 0 | 38.09529 | 6.349208
516.673 | 1631.839 | 6.349208 | 577.7895 | 9997.148 | 3117.801 | 25082.32 | 67096.88 | 3308.32 | 380.9575 | 241.2719 | 234.9226 | 450.8008 | 1384.194 | 24064.7 | 196.8268 | 57.14297 | 260.3198 | 107.9369 | 146.0325 | 1384.194 | 19.04763 | 31.74607 | 12.69842 | 12.69842 | 819.0711 | 19.04763 | 19.04763 | 196.8268 | 12.69842 | 12.69842 | 0 | 0 | 0 | 76.19068 | 0
522.68 | 1892.189 | 596.8379 | 2228.745 | 9889.136 | 3301.969 | 25063.24 | 66050.76 | 1809.638 | 419.0538 | 228.5733 | 241.2719 | 368.2587 | 1441.343 | 736.5269 | 120.6354 | 44.44451 | 196.8268 | 50.79374 | 203.176 | 120.6354 | 6.349208 | 12.69842 | 0 | 31.74607 | 0 | 25.39685 | 25.39685 | 0 | 0 | 0 | 0 | 0 | 0 | 44.44451 | 0
528.688 | 2711.368 | 38.09529 | 946.0631 | 24878.79 | 3225.761 | 24796.1 | 67173.43 | 1054.007 | 368.2587 | 107.9369 | 203.176 | 285.7171 | 1352.445 | 634.9347 | 126.9847 | 82.53992 | 196.8268 | 25.39685 | 171.4296 | 0 | 0 | 19.04763 | 0 | 19.04763 | 0 | 12.69842 | 6.349208 | 0 | 0 | 69.84144 | 0 | 0 | 6.349208 | 13644.61 | 0
534.696 | 2177.944 | 12.69842 | 2825.676 | 11083.66 | 3206.709 | 24681.62 | 67543.42 | 946.0631 | 368.2587 | 158.731 | 311.1145 | 285.7171 | 1371.494 | 844.4694 | 146.0325 | 69.84144 | 139.6832 | 38.09529 | 234.9226 | 139.6832 | 0 | 38.09529 | 12.69842 | 25.39685 | 12.69842 | 622.2358 | 25.39685 | 0 | 6.349208 | 6.349208 | 0 | 0 | 0 | 38.09529 | 0
540.704 | 1841.389 | 0 | 412.7044 | 9889.136 | 3213.06 | 24643.46 | 66605.7 | 1022.259 | 387.3068 | 222.224 | 279.3678 | 298.4158 | 1485.792 | 844.4694 | 126.9847 | 57.14297 | 215.8746 | 31.74607 | 101.5877 | 6.349208 | 12.69842 | 38.09529 | 0 | 12.69842 | 19.04763 | 6.349208 | 6.349208 | 0 | 0 | 12.69842 | 0 | 0 | 0 | 63.4922 | 0
546.712 | 1498.491 | 57.14297 | 1923.939 | 10003.5 | 3124.151 | 25470.3 | 65017.46 | 1193.701 | 412.7044 | 177.7789 | 184.1282 | 355.56 | 1187.351 | 742.8765 | 107.9369 | 69.84144 | 234.9226 | 44.44451 | 95.23841 | 12.69842 | 6.349208 | 69.84144 | 0 | 25.39685 | 12.69842 | 6.349208 | 0 | 0 | 6.349208 | 0 | 0 | 0 | 0 | 69.84144 | 0
552.719 | 1758.838 | 0 | 482.5478 | 10537.22 | 4089.474 | 24255.49 | 64896.28 | 1047.657 | 361.9093 | 203.176 | 196.8268 | 361.9093 | 1384.194 | 685.7307 | 146.0325 | 44.44451 | 171.4296 | 57.14297 | 158.731 | 38.09529 | 0 | 38.09529 | 12.69842 | 19.04763 | 12.69842 | 38.09529 | 0 | 0 | 0 | 0 | 0 | 0 | 6.349208 | 6998.539 | 6.349208
558.727 | 1822.338 | 0 | 679.3812 | 9952.672 | 3149.553 | 25463.94 | 64775.09 | 1098.455 | 311.1145 | 234.9226 | 374.6081 | 387.3068 | 4375.273 | 793.6728 | 184.1282 | 63.4922 | 114.2862 | 76.19068 | 215.8746 | 19.04763 | 12.69842 | 25.39685 | 0 | 31.74607 | 12.69842 | 6.349208 | 12.69842 | 95.23841 | 0 | 12.69842 | 0 | 0 | 0 | 44.44451 | 0
564.735 | 1942.989 | 25.39685 | 17076.87 | 11236.16 | 3270.216 | 24675.26 | 65776.48 | 1149.253 | 342.8613 | 158.731 | 228.5733 | 330.1625 | 32105.88 | 641.2842 | 196.8268 | 76.19068 | 152.3818 | 31.74607 | 184.1282 | 6.349208 | 6.349208 | 44.44451 | 0 | 38.09529 | 304.7652 | 44.44451 | 12.69842 | 12.69842 | 0 | 0 | 0 | 0 | 0 | 57.14297 | 0