## FourS red glz run 1
Time in Seconds | Na23 | Mg25 | Al27 | Si29 | P31 | S34 | K39 | Ca43 | Sc45 | Ti47 | V51 | Cr53 | Mn55 | Fe57 | Co59 | Ni60 | Cu63 | Zn66 | Rb85 | Sr88 | Zr90 | Nb93 | Mo98 | Ag107 | Sn118 | Sb121 | Cs133 | Ba138 | La139 | Pr141 | Hf180 | Re187 | Au197 | Pb208 | Bi209
0 | 2819.326 | 12.69842 | 704.7793 | 11064.6 | 2984.439 | 24668.9 | 62345.27 | 1079.406 | 368.2587 | 165.0803 | 228.5733 | 266.6692 | 1301.647 | 749.226 | 184.1282 | 31.74607 | 190.4775 | 38.09529 | 50.79374 | 8688.356 | 12.69842 | 412.7044 | 12.69842 | 514.295 | 38.09529 | 12.69842 | 0 | 6.349208 | 6.349208 | 12.69842 | 0 | 0 | 133.334 | 23060809.2 | 4648.375
6.008 | 16270309.7 | 269373.1 | 50314973.7 | 5724964.8 | 559712.8 | 38859.13 | 49231239.8 | 291936.9 | 9501.571 | 57588.86 | 139201.9 | 3168.605 | 1410454.4 | 1971538.8 | 30585.09 | 35536.21 | 409206.6 | 13987.8 | 801173.6 | 639000.9 | 35014.29 | 26627.97 | 1212.75 | 2730.42 | 65617.02 | 22392.14 | 36401.87 | 275365.1 | 11687.32 | 4680.132 | 895.2661 | 0 | 50.79374 | 28602052.5 | 2984.439
12.016 | 25067693.3 | 293148.6 | 67853040.1 | 7677407.4 | 106944.8 | 30884.14 | 72894479.3 | 278925.2 | 11223.45 | 66031.62 | 152800.1 | 4400.678 | 1486814.3 | 1775332.7 | 23212.49 | 34498.75 | 243763.7 | 13771.71 | 1044160.1 | 661409.2 | 33486.82 | 32602.24 | 1676.289 | 3130.502 | 54886.19 | 23772.14 | 39215.66 | 280964.6 | 9279.203 | 3632.208 | 603.1873 | 0 | 82.53992 | 25497208.4 | 3295.618
18.024 | 25360288.3 | 249144.2 | 65479310.3 | 7451175.7 | 85103.53 | 30489.64 | 73973019.0 | 256433.4 | 10632.53 | 61069.94 | 126020.1 | 3632.208 | 1327944.1 | 1685541.9 | 16447.56 | 31361.37 | 234338.1 | 12735.83 | 1009001.6 | 646926.9 | 39228.39 | 27594.88 | 1269.898 | 3187.657 | 56014.36 | 28835.42 | 39584.93 | 271559.9 | 7424.151 | 3117.801 | 869.8678 | 0 | 31.74607 | 26214922.0 | 2946.336
24.032 | 26740880.2 | 222803.4 | 71672605.7 | 8609455.8 | 70108.12 | 30954.13 | 80076556.8 | 266158.1 | 10651.59 | 63824.8 | 115199.1 | 3657.611 | 1246730.4 | 1469425.0 | 15627.59 | 28180.15 | 216626.9 | 13034.52 | 1121035.7 | 686108.8 | 42781.42 | 29128.08 | 1098.455 | 3054.295 | 46692.05 | 20503.59 | 44462.74 | 273514.2 | 7176.405 | 2533.558 | 1003.21 | 0 | 12.69842 | 26088726.0 | 2851.078
30.039 | 24110057.3 | 186266.8 | 66522826.3 | 7646877.2 | 55944.25 | 35249.78 | 74374982.6 | 244538.7 | 10835.85 | 59367.55 | 90201.33 | 2863.779 | 1031606.6 | 1503745.3 | 12488 | 25998.24 | 195075.3 | 11852.53 | 923127.2 | 641854.8 | 24764.3 | 26691.58 | 990.5105 | 2743.12 | 58436.74 | 24064.7 | 38394.38 | 250378.2 | 6744.449 | 2558.959 | 717.4783 | 0 | 6.349208 | 26591109.0 | 2978.088
36.047 | 27587817.6 | 206297.9 | 71240976.9 | 7578852.0 | 79528.69 | 30266.95 | 79875256.0 | 272465.8 | 10384.73 | 73037.02 | 107514.2 | 3581.401 | 1168164.6 | 1642112.7 | 13231.52 | 29312.58 | 202298.5 | 13053.58 | 1049652.6 | 706749.2 | 31062.31 | 31285.01 | 1117.504 | 3117.801 | 59973.24 | 23390.56 | 44571.01 | 281463.2 | 7621.08 | 2743.12 | 825.4207 | 0 | 38.09529 | 26982582.5 | 2812.975
42.055 | 27685295.8 | 220114.5 | 76048539.1 | 8385190.6 | 102384.6 | 30184.24 | 74862966.1 | 260635.5 | 11445.85 | 81124.93 | 117221.8 | 3467.087 | 1175616.4 | 1696190.7 | 12532.48 | 32952.25 | 210698 | 13867.04 | 1127736.7 | 717260.5 | 33206.8 | 30578.72 | 1174.651 | 3003.49 | 57748.23 | 23231.57 | 47061.52 | 284092.2 | 9787.479 | 3308.32 | 888.9165 | 0 | 31.74607 | 24253503.8 | 2673.266
48.063 | 24613809.7 | 198609.2 | 68927692.0 | 8010617.8 | 93319.68 | 30775.97 | 76468503.8 | 244474.1 | 11166.27 | 68041.02 | 95933.74 | 3282.917 | 991147.8 | 1787930.1 | 12202.03 | 27257.73 | 198119.9 | 12202.03 | 1014569.6 | 603373.8 | 31431.36 | 26564.36 | 1060.357 | 2711.368 | 62020.05 | 23784.86 | 43723.95 | 241038.7 | 14661.49 | 4826.212 | 730.1774 | 6.349208 | 57.14297 | 27411887.3 | 3130.502
54.071 | 25751274.9 | 189721.3 | 69841478.1 | 7787712.8 | 70178.3 | 31768.62 | 78605135.7 | 252542.8 | 11007.41 | 63633.47 | 97455.09 | 3301.969 | 1097424.5 | 1668284.7 | 25152.28 | 29159.89 | 219115.2 | 13631.9 | 1078875.7 | 653747.7 | 39151.99 | 27327.7 | 933.3638 | 2666.916 | 59367.55 | 22290.39 | 47201.66 | 263377.1 | 29605.25 | 9291.91 | 920.6646 | 482.5478 | 12.69842 | 25951642.4 | 3251.164
60.078 | 24192840.8 | 175593.2 | 60416414.5 | 8110877.5 | 62313.39 | 31647.71 | 63734581.2 | 213926.4 | 9546.046 | 50361.63 | 73605.01 | 1993.79 | 846975.5 | 1592048.4 | 9565.106 | 22773.69 | 205686 | 12367.26 | 1000116.2 | 542515.7 | 37725.94 | 24185.53 | 1041.308 | 2381.151 | 58538.74 | 24948.75 | 41584.25 | 218586.6 | 29732.5 | 9692.176 | 996.8602 | 0 | 63.4922 | 25959798.9 | 3435.334
66.086 | 22636730.4 | 193678.7 | 63735555.5 | 8431289.1 | 68334.47 | 30203.32 | 52867680.8 | 251864.3 | 10759.61 | 61044.43 | 90399.41 | 3073.346 | 977301.3 | 1414628.9 | 10067.04 | 25622.96 | 206368.8 | 11636.48 | 1027306.3 | 596245.6 | 45086.91 | 25667.48 | 1060.357 | 2470.055 | 54784.21 | 18087.63 | 46048.7 | 257092.8 | 28994.47 | 9202.963 | 895.2661 | 0 | 76.19068 | 22905359.9 | 3035.243
72.094 | 24099705.3 | 211348.7 | 64429319.2 | 8075086.8 | 75053.78 | 28956.3 | 70472188.7 | 261547.1 | 10873.98 | 72398.87 | 98759.24 | 3111.45 | 1093878.5 | 1450485.4 | 11020.12 | 26844.25 | 207528.3 | 12036.81 | 1117470.4 | 649383.9 | 37776.87 | 27098.69 | 1168.302 | 2793.924 | 64386.04 | 22805.49 | 48883.49 | 272375.2 | 13180.68 | 4400.678 | 914.315 | 0 | 44.44451 | 23494714.6 | 3213.06
78.102 | 25379501.9 | 222848.5 | 67704227.4 | 8165612.3 | 86004.14 | 31335.92 | 77900708.9 | 270039.5 | 10181.4 | 64283.99 | 105224.2 | 3200.358 | 1198152.9 | 1679042.3 | 11757.22 | 28580.94 | 215737.4 | 13994.15 | 1205792.2 | 657428.4 | 34078.69 | 28231.04 | 1149.253 | 2520.857 | 60311.17 | 23485.96 | 57416.74 | 280045.2 | 11693.67 | 3810.032 | 812.7215 | 6.349208 | 44.44451 | 24122597.2 | 3403.58
84.11 | 25346795.5 | 224235 | 68395707.6 | 8385583.9 | 99635.13 | 30731.43 | 76419080.9 | 258741.2 | 11503.04 | 68972.45 | 117202.6 | 2857.429 | 1240127.6 | 1463677.5 | 12043.17 | 29007.2 | 223590.1 | 15119.11 | 1179629.5 | 668835.3 | 39164.72 | 31507.72 | 1041.308 | 2343.049 | 50157.74 | 21241.18 | 46774.86 | 283580.6 | 11795.34 | 4622.97 | 996.8602 | 6.349208 | 63.4922 | 24767452.5 | 3346.424
90.118 | 30584452.3 | 243892.9 | 72780660.5 | 10314051.4 | 482134.2 | 32742.24 | 100826013.5 | 281430.8 | 9933.611 | 54854.32 | 85806.13 | 2876.48 | 1108458.0 | 1300844.6 | 21050.42 | 28549.13 | 168100.7 | 12748.54 | 1059325.8 | 646807.3 | 50106.77 | 31049.58 | 1288.947 | 2552.609 | 37725.94 | 13282.36 | 48762.45 | 251412 | 11839.82 | 4381.624 | 1066.706 | 0 | 171.4296 | 14339407.4 | 2374.801
96.125 | 24324964.5 | 276484.8 | 67857297.1 | 7396703.1 | 146486.9 | 26138.18 | 72552498.0 | 289196.3 | 10416.49 | 64347.77 | 79324.38 | 3003.49 | 1463291.6 | 508991.4 | 7754.485 | 20274.69 | 50310.66 | 11706.38 | 972039.2 | 682620.5 | 37305.79 | 36395.51 | 1784.238 | 2482.755 | 8275.412 | 1809.638 | 37986.95 | 259853.1 | 12310.06 | 4413.38 | 800.0224 | 0 | 0 | 559534.6 | 31.74607
102.133 | 24168483.3 | 322929.8 | 70006551.9 | 7838645.6 | 55944.25 | 25940.99 | 70819642.8 | 303073.2 | 11331.48 | 69208.51 | 63416.64 | 2063.641 | 1384768.5 | 418564 | 7703.664 | 12576.96 | 54471.91 | 12532.48 | 1031408.9 | 684890.4 | 35606.22 | 34498.75 | 1879.489 | 2806.625 | 7932.36 | 2038.241 | 40731 | 266876.1 | 9692.176 | 3568.7 | 692.0803 | 0 | 0 | 594452.5 | 69.84144
108.141 | 23318196.7 | 250261.9 | 69742818.7 | 8610357.1 | 37541.33 | 25947.35 | 71879178.8 | 287265.9 | 10441.91 | 63008.49 | 50986.06 | 1631.839 | 1335420.6 | 367765.7 | 7983.182 | 9825.6 | 54599.38 | 11947.85 | 1164732.4 | 659242.6 | 36828.36 | 30725.07 | 1307.996 | 2660.565 | 7665.548 | 2120.792 | 44997.74 | 259859.6 | 9069.545 | 3257.514 | 914.315 | 0 | 6.349208 | 620775.5 | 57.14297
114.149 | 24430423.0 | 256976.4 | 74944578.1 | 8992828.8 | 36987.5 | 25769.25 | 83675024.0 | 325988.6 | 10270.36 | 61376.01 | 44093.34 | 1434.993 | 1345142.1 | 338054.6 | 6172.762 | 8351.647 | 57276.5 | 11998.69 | 1138367.1 | 714865.4 | 39196.56 | 29045.37 | 1085.756 | 2724.069 | 7684.606 | 2628.813 | 52719.32 | 308793.8 | 9851.014 | 3549.647 | 965.112 | 0 | 0 | 545027.7 | 1784.238
120.157 | 29453252.8 | 224499.5 | 70468272.7 | 8728184.4 | 33696.84 | 26984.19 | 78963317.1 | 256737.2 | 10721.48 | 63652.6 | 41265.86 | 1219.1 | 1106690.5 | 294010.5 | 6439.546 | 8186.472 | 57620.73 | 11960.56 | 1221186.0 | 696778.4 | 33372.27 | 28345.55 | 857.1686 | 3073.346 | 6261.689 | 2304.948 | 45711.11 | 272064.6 | 9069.545 | 3200.358 | 825.4207 | 0 | 12.69842 | 615023.4 | 69.84144
126.164 | 25969483.2 | 214906 | 71724863.0 | 10068777.2 | 51291.92 | 25463.94 | 78667216.4 | 247968.5 | 11401.37 | 69642.36 | 52585.49 | 1454.042 | 1158152.2 | 304402.6 | 5804.354 | 7830.717 | 47794.1 | 8758.239 | 1198869.8 | 610565.1 | 33149.53 | 29834.3 | 1231.799 | 2705.018 | 6077.483 | 2057.291 | 44399.05 | 240477 | 6935.016 | 2857.429 | 825.4207 | 25.39685 | 12.69842 | 558359.8 | 63.4922
132.172 | 23596417.6 | 186678.5 | 60206520.6 | 8354529.3 | 56262.96 | 26112.73 | 77368238.1 | 242510.9 | 10740.54 | 64443.44 | 49386.81 | 1333.396 | 1153237.8 | 281935.8 | 5283.517 | 8701.062 | 48303.75 | 9260.143 | 1125431.8 | 627769.8 | 33283.17 | 26443.5 | 1041.308 | 2501.806 | 6045.723 | 2355.75 | 46946.85 | 263351.2 | 8834.477 | 3416.281 | 666.6822 | 0 | 12.69842 | 664799.3 | 50.79374
138.18 | 25861829.3 | 187334.6 | 67781634.8 | 8390123.3 | 32169.51 | 25215.89 | 79582261.1 | 217941.9 | 9584.166 | 49367.69 | 47456.47 | 1066.706 | 1023136.7 | 276789 | 5042.16 | 6407.786 | 44016.91 | 8821.771 | 1017354.4 | 554888.7 | 34097.79 | 23873.9 | 920.6646 | 2628.813 | 5823.409 | 2279.547 | 44660.18 | 227860 | 14388.19 | 5067.565 | 660.3327 | 0 | 0 | 570772.7 | 2235.095
144.188 | 25992334.4 | 202768.6 | 76335726.2 | 8696146.5 | 32430.42 | 25686.56 | 80034721.9 | 258637.7 | 11210.75 | 56224.71 | 43322.73 | 1161.952 | 1157011.1 | 303553.1 | 5829.761 | 5537.581 | 46322.6 | 9851.014 | 1107656.4 | 628293.7 | 68264.3 | 31386.82 | 958.7623 | 2222.395 | 6223.578 | 2031.891 | 42354.76 | 261928.6 | 22125.06 | 7760.838 | 1346.095 | 0 | 6.349208 | 418348.2 | 25.39685
150.196 | 26102760.6 | 199568.4 | 68303865.8 | 8224689.8 | 39075.59 | 25298.57 | 84812505.1 | 281631.5 | 10956.58 | 59775.59 | 45290.73 | 1060.357 | 1135909.6 | 292144.3 | 5327.977 | 7017.596 | 50215.08 | 10670.65 | 1157423.5 | 653203 | 72258.47 | 25578.43 | 920.6646 | 2774.873 | 6585.645 | 2095.392 | 43857.7 | 258889.9 | 26309.92 | 9685.822 | 1587.39 | 0 | 19.04763 | 513175.2 | 31.74607
156.204 | 26385228.0 | 191078.9 | 66571218.2 | 8625138.8 | 38470.78 | 24872.43 | 77544038.4 | 257383.6 | 10702.42 | 57920.35 | 39674.06 | 1149.253 | 1088034.3 | 285432.8 | 7309.806 | 7011.244 | 51693.36 | 10391.08 | 1084887.3 | 618601.6 | 41762.54 | 25877.38 | 787.3233 | 2533.558 | 6814.323 | 2292.247 | 49794.57 | 245933.8 | 16333.14 | 5734.484 | 1054.007 | 0 | 0 | 728500.4 | 82.53992
162.211 | 25459224.7 | 173992.8 | 63747086.7 | 8151863.0 | 44762.08 | 25438.5 | 76239654.5 | 228743.8 | 10549.93 | 57518.74 | 44080.6 | 1434.993 | 972976 | 257836.1 | 5099.323 | 8135.649 | 42144.61 | 8758.239 | 971998.4 | 538237.7 | 23714.91 | 24382.7 | 692.0803 | 2355.75 | 5556.636 | 2152.543 | 49463.26 | 230447 | 9298.263 | 3009.841 | 615.8863 | 0 | 0 | 545739.9 | 25.39685
168.219 | 25277104.0 | 189914.3 | 63081343.7 | 8185146.4 | 55466.2 | 25343.09 | 77923489.8 | 253557.4 | 10111.51 | 58494.11 | 44965.89 | 1422.293 | 1120432.3 | 309228.4 | 5423.251 | 8142.002 | 46571.02 | 9431.684 | 1039992.6 | 614738.5 | 29446.19 | 28867.23 | 1054.007 | 2470.055 | 6318.857 | 2031.891 | 44571.01 | 249738.6 | 11566.59 | 3771.926 | 882.5669 | 0 | 0 | 647710.4 | 44.44451
174.227 | 25090095.8 | 200386.1 | 62877696.6 | 7968206.5 | 44405.42 | 25037.79 | 80004537.7 | 240941.8 | 10117.87 | 58704.5 | 52700.2 | 1473.092 | 1157320.4 | 291923.9 | 11763.57 | 9984.44 | 52770.3 | 9615.934 | 1200689.7 | 674615.2 | 33073.16 | 30616.9 | 984.1609 | 2438.303 | 6871.493 | 2235.095 | 48310.12 | 257183.2 | 10829.5 | 4184.74 | 730.1774 | 0 | 6.349208 | 1236244.6 | 165.0803
180.235 | 27566520.8 | 229247 | 63731999.9 | 10137408.8 | 113835.9 | 26869.69 | 75425839.3 | 245733.5 | 10785.02 | 66305.9 | 62778.91 | 2254.146 | 1121433.5 | 659900.5 | 14858.52 | 22334.91 | 161928.4 | 19009.46 | 1377720.8 | 645067.8 | 40170.69 | 26316.28 | 1219.1 | 2647.864 | 11668.26 | 3289.268 | 44685.65 | 251857.9 | 11744.51 | 4292.708 | 1060.357 | 0 | 12.69842 | 3146487.9 | 304.7652
186.243 | 16677801.8 | 266591.5 | 57105591.5 | 7104707.7 | 64685.8 | 26080.93 | 55202490.9 | 277138.6 | 9406.27 | 63129.66 | 40419 | 1377.844 | 1201792.8 | 333927.5 | 5798.002 | 6795.267 | 49648.03 | 9939.965 | 834756.6 | 603929.9 | 36153.63 | 28110.17 | 1377.844 | 1955.689 | 6979.482 | 1809.638 | 35408.91 | 213307.7 | 10003.5 | 3562.349 | 888.9165 | 0 | 12.69842 | 116300.1 | 25.39685
192.25 | 18795145.3 | 246566.8 | 54192929.2 | 7304768.3 | 30578.72 | 25712.01 | 55726719.0 | 267587.6 | 9247.437 | 59036.02 | 34912.45 | 990.5105 | 1240272.8 | 316866.1 | 6649.166 | 4375.273 | 53044.33 | 9857.368 | 903146.8 | 544157.4 | 29872.47 | 25374.9 | 2063.641 | 2076.341 | 7373.331 | 1860.439 | 36911.12 | 218174 | 7938.713 | 2908.233 | 647.6337 | 0 | 0 | 108454.6 | 31.74607
198.258 | 21295927.8 | 244777.7 | 58615444.1 | 7496012.4 | 24179.17 | 25642.04 | 60511855.2 | 241884.6 | 8929.774 | 78507.19 | 29573.44 | 920.6646 | 1170434.9 | 308086.7 | 5969.501 | 3638.559 | 51859.04 | 11909.72 | 915091.2 | 523936.4 | 27257.73 | 24567.14 | 1028.608 | 2235.095 | 7754.485 | 1968.39 | 41017.53 | 222590.6 | 10480.03 | 3695.716 | 755.5755 | 0 | 6.349208 | 79669.15 | 19.04763
204.266 | 19371970.4 | 163399 | 50198911.5 | 6794472.9 | 17776.13 | 25540.27 | 2000000000 | 201326.2 | 7983.182 | 45494.55 | 20452.73 | 774.6242 | 924203 | 263034.4 | 5245.407 | 3079.697 | 47832.32 | 10308.48 | 944157.7 | 472414.2 | 22684.66 | 19797.84 | 825.4207 | 1962.039 | 6141.002 | 1669.939 | 39311.16 | 185404.9 | 18608.94 | 6833.38 | 526.9938 | 0 | 6.349208 | 71964.93 | 6.349208
210.274 | 17178413.4 | 142933.7 | 47200442.0 | 7010036.2 | 18278.35 | 26341.72 | 52460429.1 | 165402.8 | 7068.415 | 39113.79 | 18844.17 | 679.3812 | 800059.8 | 208765.1 | 3695.716 | 2362.1 | 36026.32 | 6591.997 | 800952.2 | 381959.5 | 24071.06 | 19301.92 | 634.9347 | 2019.19 | 5562.988 | 1822.338 | 35714.43 | 167008.6 | 13441.24 | 3981.507 | 558.7411 | 0 | 0 | 71524.64 | 882.5669
216.282 | 17333869.0 | 134419.9 | 45239714.9 | 6693656.0 | 22201.37 | 25807.42 | 56829819.0 | 167143.5 | 7551.202 | 46462.74 | 21743.52 | 742.8765 | 811786.4 | 205267.4 | 3873.541 | 2438.303 | 40851.98 | 8243.648 | 916687.2 | 439057.6 | 23326.97 | 18977.68 | 571.44 | 1911.239 | 5537.581 | 1898.539 | 37038.43 | 174159.9 | 6871.493 | 2959.037 | 533.3433 | 0 | 0 | 68710.88 | 6.349208
222.29 | 20126381.1 | 155187.6 | 51678851.4 | 7139728.2 | 24179.17 | 25438.5 | 60618775.8 | 193054.4 | 8122.944 | 48807.04 | 23447.8 | 825.4207 | 863415.6 | 211941.5 | 3670.313 | 2260.496 | 42061.83 | 9368.15 | 1000912.0 | 520934.3 | 37566.79 | 19944.07 | 806.372 | 1854.089 | 5683.67 | 1790.588 | 36548.28 | 192951.5 | 8224.589 | 2793.924 | 704.7793 | 0 | 0 | 49399.55 | 0
228.297 | 19614664.4 | 154751.1 | 57168417.8 | 6775332.1 | 23295.17 | 25737.45 | 67034966.8 | 205692.5 | 9533.339 | 47520.17 | 24840.63 | 692.0803 | 1016864.1 | 229943.8 | 9075.898 | 2622.463 | 44379.94 | 8993.306 | 919859.5 | 532524.7 | 52305.1 | 22239.52 | 692.0803 | 2196.994 | 9501.571 | 1815.988 | 35186.14 | 229517.9 | 11916.08 | 5042.16 | 1098.455 | 0 | 6.349208 | 67358.43 | 38.09529
234.305 | 20883404.0 | 172399.1 | 60120419.9 | 7186547.7 | 21654.49 | 26036.4 | 61358977.0 | 199838.8 | 9622.287 | 50654.73 | 24096.5 | 730.1774 | 897904.4 | 228240.6 | 4165.687 | 2819.326 | 47673.06 | 10499.09 | 1033412.9 | 528177.2 | 67415.84 | 22926.32 | 774.6242 | 2114.442 | 6382.378 | 1606.44 | 38381.65 | 228524.4 | 15525.89 | 5556.636 | 1428.643 | 0 | 0 | 59048.77 | 6.349208
240.313 | 19463311.1 | 150535 | 51852031.4 | 6274295.6 | 19435.43 | 25152.28 | 57880927.6 | 195403.5 | 8364.353 | 48048.92 | 23091.66 | 577.7895 | 930856.1 | 231750.4 | 4432.434 | 2927.284 | 41304.07 | 9094.958 | 869434.5 | 473345.9 | 38540.81 | 21241.18 | 641.2842 | 2025.54 | 5842.464 | 1765.188 | 35077.93 | 208166 | 14019.57 | 4851.617 | 825.4207 | 63.4922 | 0 | 88642.42 | 6.349208
246.321 | 21465933.8 | 139811 | 51034523.5 | 6621468.3 | 30566 | 26316.28 | 57374679.1 | 190557.7 | 8682.002 | 44195.24 | 21788.03 | 800.0224 | 820344 | 213178.8 | 3765.576 | 2597.061 | 38521.71 | 8535.883 | 879199.4 | 468294.6 | 22557.48 | 19028.54 | 539.6927 | 2235.095 | 5963.149 | 1847.739 | 41195.82 | 206439.6 | 9800.186 | 3321.021 | 692.0803 | 0 | 0 | 99654.31 | 12.69842
252.329 | 20777416.6 | 152081.4 | 54068026.9 | 6289323.1 | 24974.19 | 26787 | 58584078.5 | 198937.5 | 8345.294 | 46857.67 | 24166.46 | 755.5755 | 943920.5 | 263493.5 | 4362.571 | 2990.789 | 42246.5 | 9012.366 | 824113.8 | 496210.4 | 20840.59 | 18914.1 | 679.3812 | 2000.14 | 5836.112 | 1841.389 | 37133.91 | 225337.9 | 10543.57 | 3403.58 | 673.0317 | 660.3327 | 0 | 120647 | 6.349208
258.336 | 18662252.5 | 156734.5 | 52869581.9 | 5923911.0 | 21317.48 | 25152.28 | 57782938.1 | 211496.9 | 9139.431 | 45348.05 | 22512.96 | 755.5755 | 962463.6 | 238611.2 | 12106.72 | 2616.113 | 41335.91 | 9660.408 | 833095.5 | 490277.4 | 19479.94 | 19467.22 | 755.5755 | 1733.438 | 6185.466 | 2095.392 | 38827.3 | 225415.3 | 10124.22 | 3149.553 | 615.8863 | 0 | 0 | 121095.2 | 19.04763
264.344 | 18552162.8 | 134484 | 44595550.0 | 5786877.4 | 47857.81 | 24904.23 | 50016230.5 | 159694 | 6928.664 | 44424.52 | 23982.02 | 869.8678 | 844848.6 | 220972.1 | 3898.945 | 3555.998 | 33868.67 | 6890.55 | 855075.4 | 426665.1 | 24567.14 | 20611.68 | 622.2358 | 1619.139 | 4896.077 | 1815.988 | 35364.35 | 185359.9 | 7735.427 | 2800.274 | 717.4783 | 0 | 0 | 1456395.8 | 126.9847
270.352 | 23071672.8 | 231318.1 | 56973985.9 | 8193438.5 | 61222.97 | 26100.01 | 63364564.5 | 246883.3 | 9044.132 | 55912.38 | 41539.67 | 1327.046 | 1130138.0 | 291003.9 | 7055.71 | 7722.722 | 109676.5 | 21578.19 | 1113439.8 | 557330.3 | 39107.42 | 26424.42 | 1841.389 | 5169.189 | 29248.96 | 9533.339 | 64596.51 | 316742.7 | 12659.58 | 4572.16 | 812.7215 | 0 | 12.69842 | 717622 | 76.19068
276.36 | 15742616.4 | 215260.5 | 43890010.6 | 5332529.4 | 25514.83 | 25731.09 | 47934259.2 | 222951.7 | 8059.416 | 49189.3 | 26958.75 | 704.7793 | 1093837.5 | 261851 | 5099.323 | 2908.233 | 41514.2 | 8561.295 | 763570.5 | 449849.2 | 30203.32 | 20770.64 | 1193.701 | 1549.29 | 6293.449 | 1454.042 | 29993.36 | 191786.7 | 7665.548 | 2876.48 | 622.2358 | 6.349208 | 0 | 49208.42 | 0
282.368 | 16238677.0 | 200160.8 | 47609530.3 | 5930793.8 | 34186.89 | 25317.65 | 51323535.5 | 204765 | 8510.471 | 50043.05 | 22799.13 | 723.8279 | 1063000.1 | 265685.9 | 5029.457 | 2273.197 | 35396.18 | 9654.055 | 811262.6 | 503342.4 | 36809.27 | 23002.63 | 1009.559 | 1568.34 | 6318.857 | 1307.996 | 31857.7 | 181565.6 | 8745.533 | 3676.664 | 609.5368 | 0 | 0 | 34097.79 | 6.349208
288.375 | 18167505.9 | 168447.6 | 42313710.9 | 6151142.3 | 18151.21 | 25139.56 | 48960371.0 | 162211 | 7957.771 | 44596.49 | 19441.79 | 609.5368 | 984121 | 241820 | 4591.214 | 2012.84 | 36561.01 | 9412.624 | 790856.8 | 416034.5 | 39909.64 | 18494.5 | 723.8279 | 1638.189 | 5340.681 | 1561.99 | 32156.79 | 175304 | 22996.27 | 9717.59 | 704.7793 | 25.39685 | 0 | 24808.82 | 19.04763
294.383 | 12652926.2 | 113439.1 | 37733053.9 | 6125544.8 | 14826.74 | 25909.19 | 44455655.8 | 145255.4 | 6388.73 | 35529.84 | 14559.8 | 1187.351 | 711183.5 | 187218.8 | 3543.297 | 1898.539 | 36280.93 | 7856.128 | 708336.1 | 318300.6 | 17337.5 | 14763.18 | 673.0317 | 1346.095 | 10982 | 1606.44 | 29236.24 | 161369.8 | 43711.22 | 17629.92 | 482.5478 | 0 | 12.69842 | 26946.02 | 6.349208
300.391 | 15957187.1 | 127788 | 43670298.1 | 5541406.5 | 17712.56 | 26112.73 | 47834154.5 | 139971.3 | 7894.244 | 34530.57 | 15341.57 | 863.5182 | 871571.7 | 203644.4 | 3511.543 | 1612.789 | 32443.15 | 7786.248 | 698171 | 368547.4 | 20853.3 | 16701.82 | 438.102 | 1492.141 | 4534.053 | 1644.539 | 30954.13 | 173639.4 | 27543.99 | 11738.15 | 520.6444 | 0 | 0 | 22576.56 | 6.349208
306.399 | 15146673.8 | 121319.3 | 45047778.4 | 5522495.2 | 16962.45 | 25661.12 | 50141718.3 | 140067.4 | 7201.815 | 38470.78 | 16345.85 | 539.6927 | 801395.1 | 200559.9 | 3378.177 | 1765.188 | 27944.77 | 7030.301 | 679771.9 | 374554.6 | 21527.32 | 17559.99 | 387.3068 | 1339.745 | 4051.368 | 1542.94 | 28930.85 | 162538.5 | 7900.597 | 3594.103 | 520.6444 | 12.69842 | 12.69842 | 20376.43 | 0
312.407 | 14486632.5 | 103318.3 | 38558113.3 | 5437492.4 | 17464.64 | 24923.31 | 46555522.8 | 125648.6 | 7189.11 | 51336.52 | 15055.55 | 628.5853 | 731071.3 | 189489.7 | 3194.008 | 1650.889 | 27524.9 | 7297.101 | 718881.9 | 376372.9 | 25508.47 | 16511.12 | 476.1984 | 1511.191 | 4565.809 | 1504.841 | 28542.77 | 149874.1 | 6096.539 | 2412.902 | 501.5961 | 0 | 0 | 23536.83 | 0
318.415 | 18391691.4 | 130856.9 | 46303928.4 | 5322024.9 | 17496.42 | 25476.67 | 55123085.3 | 155848.7 | 6915.959 | 41838.96 | 19073.04 | 609.5368 | 817025.1 | 207663.5 | 3594.103 | 1803.288 | 30419.65 | 7633.785 | 739154.3 | 439175.4 | 30139.7 | 18316.5 | 507.9455 | 1352.445 | 4680.132 | 1606.44 | 33792.3 | 179784.5 | 8116.591 | 3143.203 | 660.3327 | 0 | 6.349208 | 18793.31 | 1403.244
324.422 | 15671338.5 | 125520.5 | 46276380.7 | 4960709.7 | 13949.66 | 25393.98 | 47142150.6 | 152184.1 | 6757.153 | 43647.53 | 15278.01 | 1441.343 | 806542.8 | 214815.7 | 3384.528 | 1549.29 | 29178.98 | 8478.706 | 654823.9 | 405901.6 | 28434.62 | 18551.72 | 603.1873 | 1466.742 | 4280.006 | 1181.001 | 27588.52 | 167625.3 | 8040.357 | 2749.471 | 692.0803 | 0 | 0 | 24109.22 | 12.69842
330.43 | 15961802.2 | 131715.5 | 46025679.2 | 5169980.1 | 14400.91 | 26080.93 | 48841128.3 | 166533.3 | 7392.388 | 41883.53 | 14807.67 | 603.1873 | 842102.9 | 226015.1 | 3632.208 | 1847.739 | 31075.03 | 8034.004 | 689424.7 | 417158.7 | 23314.25 | 18361 | 533.3433 | 1485.792 | 5086.62 | 1282.597 | 30006.08 | 172926 | 9558.752 | 2908.233 | 603.1873 | 0 | 0 | 30508.73 | 6.349208
336.438 | 15068216.9 | 122766.5 | 41027844.1 | 5403143.8 | 13155.26 | 25572.07 | 43334139.8 | 160156.2 | 6515.771 | 40157.95 | 14680.56 | 653.9832 | 782309.7 | 215086.4 | 3257.514 | 1790.588 | 28479.15 | 7309.806 | 654843.9 | 394464 | 17814.27 | 15169.95 | 488.8973 | 1250.848 | 4946.888 | 1454.042 | 30209.69 | 163379.7 | 8669.296 | 2724.069 | 558.7411 | 0 | 0 | 43367.31 | 12.69842
342.446 | 17133335.9 | 131420.8 | 44993384.4 | 5446325.3 | 16670.04 | 25304.93 | 45139803.1 | 182890.2 | 6814.323 | 41049.37 | 16606.47 | 641.2842 | 886588.1 | 244945.6 | 3448.035 | 2120.792 | 32048.61 | 7741.78 | 660418.9 | 454153.6 | 20866.02 | 16237.79 | 565.0905 | 1282.597 | 5143.783 | 1466.742 | 29287.13 | 183063.9 | 9336.383 | 3155.904 | 565.0905 | 0 | 6.349208 | 48813.41 | 0
348.454 | 15541714.7 | 125168.2 | 43426626.1 | 5182746.1 | 15767.43 | 25661.12 | 45847486.7 | 179919.5 | 6680.927 | 38228.86 | 17095.94 | 711.1288 | 882970.9 | 241413.2 | 16867.09 | 2012.84 | 26392.61 | 5785.298 | 594928.9 | 378478.2 | 20020.37 | 15932.69 | 482.5478 | 1212.75 | 5080.268 | 1079.406 | 30629.63 | 163636.6 | 8529.53 | 2857.429 | 444.4514 | 0 | 6.349208 | 37878.72 | 19.04763
354.461 | 14829176.5 | 123483.8 | 38845691.9 | 5456649.5 | 14413.62 | 25712.01 | 44309317.8 | 134234.1 | 6344.266 | 38623.57 | 20579.89 | 901.6158 | 873749.7 | 222429.4 | 23702.19 | 3162.255 | 32169.51 | 6553.884 | 716199.7 | 368312.9 | 25712.01 | 18589.87 | 584.1389 | 1549.29 | 5239.056 | 1708.039 | 33206.8 | 167239.9 | 9272.85 | 3733.821 | 647.6337 | 0 | 19.04763 | 4615237.5 | 774.6242
360.469 | 30415776.4 | 269961.8 | 71740325.0 | 7867389.6 | 60005.12 | 25591.16 | 45288138.8 | 164445.8 | 6985.835 | 46195.2 | 29719.77 | 946.0631 | 1082076.2 | 312050.7 | 4921.483 | 5315.274 | 40705.53 | 8497.765 | 657023.1 | 511846.2 | 34346 | 22474.81 | 787.3233 | 1885.839 | 5016.754 | 1384.194 | 27588.52 | 199768 | 8224.589 | 3854.488 | 1104.805 | 0 | 0 | 46736.64 | 6.349208
366.477 | 14362184.7 | 171223.2 | 52692536.4 | 5007152.3 | 18736.09 | 25813.78 | 47044715.0 | 164978.9 | 7055.71 | 43552 | 20160.25 | 717.4783 | 1026236.6 | 252413.6 | 4934.185 | 2292.247 | 32023.15 | 8815.417 | 667292.6 | 482488.7 | 47284.47 | 21501.88 | 800.0224 | 1333.396 | 6179.114 | 2387.501 | 26386.25 | 178858.7 | 9285.556 | 3873.541 | 1022.259 | 0 | 0 | 29185.34 | 0
372.485 | 15512261.3 | 152331.7 | 41659694.8 | 4766417.5 | 32583.15 | 25018.71 | 45187765.4 | 171306.7 | 6973.13 | 38820.93 | 16650.97 | 634.9347 | 956338.8 | 245623.7 | 4292.708 | 1974.74 | 32303.15 | 10086.1 | 656843.7 | 427155.6 | 140894.6 | 18895.03 | 622.2358 | 1422.293 | 5340.681 | 1549.29 | 27397.68 | 151837.6 | 14337.35 | 5886.927 | 2762.172 | 0 | 0 | 43029.79 | 63.4922
378.493 | 15060813.5 | 134509.6 | 42242550.2 | 5350965.5 | 20179.32 | 26602.52 | 43821435.0 | 151574.5 | 6268.041 | 41635.19 | 12710.41 | 596.8379 | 823737.5 | 241897.5 | 3683.014 | 1803.288 | 28116.53 | 8389.764 | 604294.1 | 389720.5 | 91185.33 | 16422.13 | 539.6927 | 1219.1 | 5105.674 | 1314.346 | 28873.59 | 149694.5 | 52547.26 | 17725.28 | 1803.288 | 0 | 0 | 26278.11 | 12.69842
384.501 | 14761295.8 | 118002.8 | 40659596.1 | 4323377.1 | 21177.59 | 25171.36 | 42766028.8 | 138881.3 | 6121.946 | 34199.62 | 12106.72 | 546.0422 | 784950.4 | 215879.2 | 3397.229 | 1447.692 | 26074.57 | 7932.36 | 612015.7 | 370176 | 26189.06 | 14871.23 | 361.9093 | 1352.445 | 4775.401 | 1422.293 | 31087.76 | 150233.4 | 82050.83 | 29592.52 | 584.1389 | 0 | 0 | 22544.76 | 6.349208
390.508 | 12830848.4 | 112223.2 | 36292111.2 | 4952925.5 | 18074.92 | 24770.66 | 38799173.2 | 147263.1 | 5277.165 | 37528.59 | 10594.4 | 495.2467 | 703855.9 | 196150.1 | 3219.41 | 1466.742 | 27206.84 | 6973.13 | 553028.1 | 326001.5 | 23905.7 | 13994.15 | 469.849 | 1092.105 | 6763.505 | 1181.001 | 26685.22 | 128454.3 | 38623.57 | 12602.38 | 647.6337 | 0 | 0 | 17426.5 | 0
396.516 | 10650784.2 | 99615.95 | 31084202.9 | 5344459.6 | 14000.51 | 25145.92 | 36760682.0 | 126974.5 | 5423.251 | 38451.68 | 10181.4 | 520.6444 | 650698.9 | 173838.6 | 2711.368 | 1619.139 | 21044.06 | 5937.742 | 559792 | 299798.8 | 19416.36 | 12106.72 | 361.9093 | 888.9165 | 3816.383 | 812.7215 | 26475.3 | 115359.1 | 10346.6 | 3594.103 | 558.7411 | 0 | 0 | 14693.27 | 0
402.524 | 11550298.7 | 113074.3 | 33464652.5 | 4922985.3 | 16962.45 | 24796.1 | 34741076.8 | 121812.4 | 5353.384 | 37280.33 | 11401.37 | 533.3433 | 726424 | 195500 | 2876.48 | 1034.958 | 23263.37 | 6725.392 | 583744.9 | 297750.3 | 20471.8 | 12526.12 | 425.4032 | 946.0631 | 4445.136 | 1079.406 | 27003.27 | 130241.8 | 8053.063 | 2431.953 | 609.5368 | 0 | 0 | 16142.45 | 0
408.532 | 11869654.9 | 123618.3 | 35658841.5 | 4791867.6 | 14534.37 | 25737.45 | 36224904.0 | 138176.1 | 5486.768 | 37630.45 | 12913.77 | 584.1389 | 801636.6 | 200804.6 | 3613.155 | 1371.494 | 25330.37 | 6477.659 | 622996 | 342495.1 | 28262.85 | 14210.24 | 507.9455 | 1142.903 | 4235.548 | 1130.203 | 25285.85 | 136740.2 | 7538.496 | 2692.317 | 660.3327 | 0 | 6.349208 | 15150.89 | 0
414.54 | 12540160.4 | 127647.1 | 37926474.6 | 4578828.0 | 12081.3 | 24942.39 | 34686768.7 | 145383.6 | 5905.982 | 37974.21 | 12367.26 | 501.5961 | 841793.3 | 190512.7 | 2889.181 | 1409.593 | 28345.55 | 7036.653 | 621113.5 | 341383.2 | 26538.91 | 15532.25 | 387.3068 | 958.7623 | 5010.402 | 1009.559 | 25801.06 | 151715.6 | 7856.128 | 2501.806 | 495.2467 | 0 | 0 | 17369.28 | 12.69842
420.547 | 12509136.5 | 127109 | 38034985.3 | 4506165.1 | 11916.08 | 24630.74 | 40643733.5 | 151921 | 6013.964 | 35027.02 | 13333.2 | 780.9737 | 956033.6 | 191259.1 | 3422.632 | 3301.969 | 26685.22 | 6426.842 | 624428 | 359378.5 | 25343.09 | 15608.52 | 400.0056 | 1041.308 | 4146.633 | 1161.952 | 25947.35 | 150406.7 | 6725.392 | 2590.711 | 565.0905 | 0 | 0 | 22818.21 | 6.349208
426.555 | 12079370.1 | 130434 | 38730510.4 | 4669566.4 | 11464.92 | 25476.67 | 38100135.3 | 153287.9 | 6268.041 | 32080.42 | 12970.97 | 546.0422 | 857291.3 | 188125.8 | 3435.334 | 1314.346 | 27391.31 | 6274.393 | 598707.3 | 335097.3 | 17636.28 | 14172.11 | 584.1389 | 901.6158 | 4394.327 | 1034.958 | 23193.42 | 140580.4 | 6903.255 | 2927.284 | 558.7411 | 0 | 0 | 22252.24 | 6.349208
432.563 | 12593698.9 | 128217.3 | 38672348.8 | 4481731.0 | 13358.62 | 25991.88 | 41745641.6 | 153217.3 | 5747.188 | 31501.36 | 13657.32 | 596.8379 | 797121.2 | 192706.9 | 3486.14 | 2539.908 | 26138.18 | 6369.674 | 542285 | 383185.4 | 17706.2 | 14210.24 | 412.7044 | 1168.302 | 4407.029 | 1295.297 | 24592.58 | 167117.8 | 8230.942 | 2717.719 | 546.0422 | 0 | 0 | 24745.22 | 12.69842
438.571 | 11986923.7 | 116684.1 | 38551850.3 | 4405544.8 | 11598.36 | 25432.14 | 37241413.2 | 150733.9 | 6445.898 | 32532.24 | 12634.16 | 609.5368 | 911345.3 | 200804.6 | 3238.462 | 1669.939 | 27410.4 | 5963.149 | 564281 | 348367.9 | 18666.16 | 14159.39 | 514.295 | 888.9165 | 16460.27 | 1085.756 | 25680.2 | 166154.3 | 8097.532 | 2679.616 | 495.2467 | 0 | 0 | 19346.42 | 0
444.579 | 9147859.8 | 79407.38 | 26458595.4 | 3171439.0 | 9101.311 | 25419.42 | 28590735.0 | 91683.74 | 4508.648 | 23295.17 | 9431.684 | 628.5853 | 479698.7 | 118489.4 | 2190.644 | 1314.346 | 15258.94 | 3549.647 | 396278.2 | 234086.4 | 14222.95 | 10359.31 | 317.4638 | 641.2842 | 2654.215 | 742.8765 | 17496.42 | 103676.4 | 4832.563 | 1949.339 | 495.2467 | 12.69842 | 0 | 421682.2 | 19.04763
450.587 | 2158.893 | 12.69842 | 5994.908 | 9615.934 | 3092.398 | 23695.83 | 81782.63 | 1136.553 | 412.7044 | 133.334 | 215.8746 | 342.8613 | 1441.343 | 825.4207 | 222.224 | 57.14297 | 209.5253 | 50.79374 | 196.8268 | 44.44451 | 0 | 38.09529 | 6.349208 | 25.39685 | 0 | 57.14297 | 6.349208 | 0 | 6.349208 | 0 | 6.349208 | 12.69842 | 0 | 101.5877 | 0
456.594 | 31914.98 | 0 | 622.2358 | 9831.954 | 3054.295 | 25184.08 | 66624.84 | 21228.46 | 355.56 | 228.5733 | 209.5253 | 323.8132 | 1485.792 | 704.7793 | 215.8746 | 88.88917 | 184.1282 | 57.14297 | 266.6692 | 88.88917 | 0 | 19.04763 | 0 | 38.09529 | 6.349208 | 31.74607 | 6.349208 | 0 | 0 | 0 | 0 | 0 | 0 | 76.19068 | 0
462.602 | 2781.223 | 6.349208 | 876.2173 | 9304.616 | 3168.605 | 24611.66 | 67849.63 | 1352.445 | 387.3068 | 139.6832 | 304.7652 | 342.8613 | 3879.892 | 692.0803 | 165.0803 | 38.09529 | 203.176 | 82.53992 | 558.7411 | 19893.21 | 361.9093 | 50.79374 | 6.349208 | 12.69842 | 44.44451 | 12.69842 | 25.39685 | 95.23841 | 6.349208 | 50.79374 | 0 | 323.8132 | 0 | 63.4922 | 0
468.61 | 196291.7 | 1200.05 | 69597.69 | 39228.39 | 4832.563 | 24319.09 | 66318.66 | 1111.154 | 482.5478 | 215.8746 | 196.8268 | 304.7652 | 23295.17 | 6680.927 | 158.731 | 44.44451 | 126.9847 | 88.88917 | 158.731 | 38.09529 | 6.349208 | 25.39685 | 12.69842 | 495.2467 | 17521.85 | 38.09529 | 6.349208 | 12.69842 | 0 | 0 | 0 | 0 | 0 | 28771.8 | 0
474.618 | 36051.78 | 0 | 1085.756 | 9183.903 | 3263.865 | 24160.1 | 288671.5 | 1911.239 | 355.56 | 228.5733 | 203.176 | 342.8613 | 3479.789 | 850.819 | 215.8746 | 76.19068 | 247.6212 | 44.44451 | 146.0325 | 25.39685 | 19.04763 | 25.39685 | 6.349208 | 6.349208 | 16447.56 | 76.19068 | 1612.789 | 0 | 6.349208 | 0 | 0 | 0 | 0 | 69.84144 | 0
480.626 | 2101.742 | 0 | 609.5368 | 11725.44 | 2889.181 | 23912.06 | 65687.18 | 1047.657 | 298.4158 | 158.731 | 304.7652 | 374.6081 | 1307.996 | 9615.934 | 222.224 | 88.88917 | 190.4775 | 69.84144 | 209.5253 | 6.349208 | 12.69842 | 25.39685 | 6.349208 | 31.74607 | 996.8602 | 50.79374 | 0 | 0 | 0 | 0 | 0 | 0 | 0 | 44.44451 | 0
486.633 | 1612.789 | 158.731 | 2609.762 | 9952.672 | 3263.865 | 24789.74 | 64711.31 | 1079.406 | 387.3068 | 165.0803 | 3721.119 | 361.9093 | 1536.591 | 939.7134 | 126.9847 | 88.88917 | 209.5253 | 31.74607 | 114.2862 | 7913.302 | 6.349208 | 31.74607 | 6.349208 | 876.2173 | 99430.54 | 914.315 | 1511.191 | 6.349208 | 0 | 0 | 0 | 0 | 0 | 25890.11 | 0
492.641 | 2876.48 | 6.349208 | 1022.259 | 10823.15 | 3352.774 | 24490.82 | 65859.4 | 1009.559 | 330.1625 | 196.8268 | 177.7789 | 234.9226 | 1250.848 | 793.6728 | 190.4775 | 146.0325 | 228.5733 | 82.53992 | 292.0665 | 25.39685 | 6.349208 | 133.334 | 6.349208 | 31.74607 | 19.04763 | 6.349208 | 0 | 0 | 0 | 6.349208 | 0 | 0 | 0 | 69.84144 | 0
498.649 | 2190.644 | 6.349208 | 1981.09 | 9266.496 | 3124.151 | 24401.78 | 85965.81 | 984.1609 | 317.4638 | 241.2719 | 228.5733 | 342.8613 | 1492.141 | 15150.89 | 146.0325 | 57.14297 | 184.1282 | 63.4922 | 304.7652 | 38.09529 | 0 | 38.09529 | 19.04763 | 50.79374 | 6.349208 | 44.44451 | 0 | 6.349208 | 0 | 6.349208 | 0 | 0 | 0 | 82.53992 | 0
504.657 | 1955.689 | 19.04763 | 603.1873 | 10727.84 | 2870.13 | 23886.62 | 64698.56 | 1187.351 | 501.5961 | 158.731 | 8593.06 | 260.3198 | 1422.293 | 730.1774 | 126.9847 | 247.6212 | 234.9226 | 114.2862 | 24344.53 | 12.69842 | 69.84144 | 958.7623 | 6.349208 | 12.69842 | 12.69842 | 12.69842 | 25.39685 | 260.3198 | 0 | 0 | 0 | 0 | 0 | 88.88917 | 0
510.665 | 2254.146 | 63.4922 | 55880.51 | 10893.04 | 3009.841 | 23892.98 | 64009.75 | 2470.055 | 380.9575 | 171.4296 | 558.7411 | 311.1145 | 3746.523 | 692.0803 | 114.2862 | 44.44451 | 165.0803 | 38.09529 | 241.2719 | 101.5877 | 38.09529 | 25.39685 | 6.349208 | 31.74607 | 6.349208 | 12.69842 | 6.349208 | 57.14297 | 0 | 25.39685 | 0 | 0 | 0 | 50.79374 | 0
516.673 | 1796.938 | 0 | 571.44 | 53241.89 | 2838.377 | 23873.9 | 63958.73 | 1054.007 | 514.295 | 133.334 | 241.2719 | 298.4158 | 1625.489 | 780.9737 | 165.0803 | 50.79374 | 177.7789 | 76.19068 | 520.6444 | 666.6822 | 12.69842 | 44.44451 | 0 | 57.14297 | 6.349208 | 57.14297 | 6.349208 | 6.349208 | 0 | 0 | 6.349208 | 0 | 0 | 120.6354 | 0
522.68 | 2254.146 | 171.4296 | 565.0905 | 11318.77 | 3378.177 | 24141.02 | 71454.45 | 5753.539 | 292.0665 | 222.224 | 190.4775 | 361.9093 | 1092.105 | 730.1774 | 146.0325 | 44.44451 | 177.7789 | 88.88917 | 158.731 | 7290.749 | 184.1282 | 6.349208 | 6.349208 | 12.69842 | 0 | 857.1686 | 12.69842 | 0 | 0 | 0 | 0 | 44.44451 | 6.349208 | 1193.701 | 0
528.688 | 27149.58 | 25.39685 | 5702.725 | 10149.64 | 2920.934 | 25476.67 | 63531.43 | 1098.455 | 507.9455 | 133.334 | 273.0185 | 342.8613 | 1371.494 | 749.226 | 171.4296 | 57.14297 | 203.176 | 101.5877 | 304.7652 | 368.2587 | 19.04763 | 50.79374 | 6.349208 | 38.09529 | 114.2862 | 50.79374 | 12.69842 | 0 | 12.69842 | 0 | 0 | 0 | 0 | 133.334 | 0
534.696 | 4286.357 | 6.349208 | 577.7895 | 9984.44 | 3187.657 | 23193.42 | 72098.94 | 1314.346 | 374.6081 | 171.4296 | 253.9705 | 292.0665 | 1288.947 | 907.9654 | 596.8379 | 82.53992 | 317.4638 | 63.4922 | 133.334 | 6.349208 | 6.349208 | 38.09529 | 12.69842 | 12.69842 | 6.349208 | 25.39685 | 12.69842 | 6.349208 | 6.349208 | 12.69842 | 0 | 0 | 0 | 76.19068 | 0
540.704 | 5258.11 | 19.04763 | 4864.32 | 40864.71 | 2870.13 | 23956.58 | 86975.07 | 1015.909 | 393.6562 | 241.2719 | 222.224 | 330.1625 | 1434.993 | 806.372 | 165.0803 | 82.53992 | 184.1282 | 69.84144 | 304.7652 | 25.39685 | 12.69842 | 31.74607 | 6.349208 | 25.39685 | 12.69842 | 19.04763 | 3803.681 | 0 | 0 | 6.349208 | 0 | 0 | 0 | 76.19068 | 0
546.712 | 1911.239 | 0 | 4584.863 | 9971.733 | 2882.831 | 24166.46 | 63556.94 | 1003.21 | 387.3068 | 146.0325 | 165.0803 | 361.9093 | 1174.651 | 780.9737 | 165.0803 | 57.14297 | 190.4775 | 50.79374 | 1244.499 | 31.74607 | 12.69842 | 6.349208 | 6.349208 | 19.04763 | 0 | 25.39685 | 19.04763 | 0 | 0 | 6.349208 | 0 | 0 | 0 | 69.84144 | 0
552.719 | 1784.238 | 25.39685 | 552.3916 | 9533.339 | 2724.069 | 23416 | 62747.02 | 1098.455 | 317.4638 | 152.3818 | 196.8268 | 298.4158 | 1301.647 | 907.9654 | 2082.691 | 44.44451 | 177.7789 | 38.09529 | 171.4296 | 184.1282 | 12.69842 | 12.69842 | 6.349208 | 25.39685 | 12.69842 | 12.69842 | 12.69842 | 0 | 12.69842 | 0 | 0 | 0 | 0 | 825.4207 | 0
558.727 | 9749.357 | 6.349208 | 469.849 | 9666.762 | 3136.852 | 23365.12 | 62511.07 | 1238.149 | 425.4032 | 165.0803 | 215.8746 | 323.8132 | 1561.99 | 730.1774 | 158.731 | 50.79374 | 152.3818 | 69.84144 | 114.2862 | 412.7044 | 6.349208 | 63.4922 | 12.69842 | 31.74607 | 19.04763 | 863.5182 | 6.349208 | 12.69842 | 6.349208 | 6.349208 | 0 | 0 | 38.09529 | 95.23841 | 0
564.735 | 1676.289 | 0 | 552.3916 | 10092.45 | 3517.893 | 23823.02 | 61930.77 | 907.9654 | 260.3198 | 190.4775 | 520.6444 | 298.4158 | 2406.552 | 15080.97 | 190.4775 | 57.14297 | 133.334 | 50.79374 | 215.8746 | 31.74607 | 101.5877 | 31.74607 | 25.39685 | 12.69842 | 6.349208 | 6.349208 | 6.349208 | 0 | 6.349208 | 0 | 0 | 12.69842 | 0 | 95.23841 | 0