## FourS red glz run 3
Time in Seconds | Na23 | Mg25 | Al27 | Si29 | P31 | S34 | K39 | Ca43 | Sc45 | Ti47 | V51 | Cr53 | Mn55 | Fe57 | Co59 | Ni60 | Cu63 | Zn66 | Rb85 | Sr88 | Zr90 | Nb93 | Mo98 | Ag107 | Sn118 | Sb121 | Cs133 | Ba138 | La139 | Pr141 | Hf180 | Re187 | Au197 | Pb208 | Bi209
0 | 2558.959 | 38.09529 | 2438.303 | 9914.55 | 2914.583 | 23352.4 | 62389.91 | 1079.406 | 380.9575 | 139.6832 | 177.7789 | 374.6081 | 1257.198 | 742.8765 | 120.6354 | 63.4922 | 203.176 | 44.44451 | 184.1282 | 19.04763 | 6.349208 | 31.74607 | 6.349208 | 12.69842 | 6.349208 | 12.69842 | 6.349208 | 0 | 12.69842 | 0 | 0 | 0 | 12.69842 | 11135897.6 | 2939.985
6.008 | 20687037.3 | 245365.4 | 56435265.4 | 7442080.6 | 83117.29 | 41004.8 | 66180038.8 | 268680.9 | 8764.593 | 64067.15 | 129697.2 | 3054.295 | 1553862.5 | 2715586.0 | 25826.5 | 34454.2 | 361461.8 | 17051.44 | 868531.1 | 648673.3 | 29089.91 | 28943.58 | 1371.494 | 2520.857 | 86847.31 | 36255.47 | 36414.61 | 279624.4 | 20401.86 | 6509.419 | 812.7215 | 0 | 158.731 | 51255386.9 | 6649.166
12.016 | 24728402.3 | 255308.8 | 65943869.0 | 8287012.1 | 91313.13 | 31348.64 | 79562300.6 | 266397.4 | 10943.87 | 71562.92 | 139996.9 | 3543.297 | 1488943.7 | 1596315.7 | 13987.8 | 31774.98 | 215041.3 | 13619.19 | 1055352.0 | 713104.4 | 35835.37 | 27989.3 | 1301.647 | 2044.591 | 69553.03 | 30031.53 | 40610.02 | 296110.4 | 18678.87 | 6274.393 | 780.9737 | 0 | 57.14297 | 29753396.6 | 3860.839
18.024 | 25331091.3 | 227563.2 | 66022173.5 | 6896355.0 | 92444.17 | 29223.51 | 71010081.9 | 265698.9 | 10200.47 | 65393.77 | 134637.8 | 4000.56 | 1545690.9 | 1489222.4 | 13364.98 | 34626.04 | 205550.8 | 14604.29 | 919751.3 | 773928.4 | 77485.76 | 28797.25 | 1149.253 | 1860.439 | 70561.13 | 33658.65 | 37732.3 | 276077 | 15729.29 | 5359.735 | 1847.739 | 0 | 44.44451 | 33233034.7 | 3695.716
24.032 | 26567076.3 | 230188.9 | 70874572.0 | 7166341.7 | 89747.7 | 31571.36 | 67874718.9 | 264295.4 | 9990.794 | 60464.19 | 121229.7 | 3930.699 | 1722720.5 | 1836804.0 | 37789.6 | 35027.02 | 210620.6 | 13358.62 | 913535.9 | 739448.3 | 87275.31 | 27798.45 | 1060.357 | 1746.138 | 76017.59 | 35574.4 | 41163.98 | 289325.9 | 11858.89 | 4248.251 | 1981.09 | 0 | 57.14297 | 37093863.6 | 5188.244
30.039 | 23254258.2 | 217890.4 | 67640275.7 | 7718147.1 | 71984.08 | 31094.12 | 69892007.4 | 255670.7 | 10492.74 | 62319.76 | 111001 | 3289.268 | 1338537.4 | 1742526.7 | 11808.05 | 29847.02 | 215460.3 | 13555.63 | 1001449.4 | 692521.6 | 45430.85 | 27181.39 | 1041.308 | 1568.34 | 80729.05 | 31864.07 | 42603.11 | 281301.3 | 9056.838 | 3663.962 | 1022.259 | 0 | 57.14297 | 36626599.2 | 4896.077
36.047 | 24091997.4 | 220694.8 | 65068933.5 | 7145119.7 | 75634.61 | 32583.15 | 70245740.0 | 254352.3 | 11248.87 | 63977.86 | 113663.1 | 3206.709 | 1339177.6 | 1701293.6 | 15875.48 | 31208.66 | 214255 | 12672.28 | 959797.7 | 686355.1 | 39330.26 | 30585.09 | 1123.854 | 1815.988 | 81840.1 | 33505.91 | 39368.46 | 289980.2 | 10657.94 | 4210.144 | 869.8678 | 0 | 95.23841 | 32871895.9 | 14623.35
42.055 | 25427688.1 | 241096.8 | 68254952.0 | 7445735.0 | 99916.45 | 33136.8 | 70581677.8 | 268305.7 | 11115.43 | 64137.3 | 121914.8 | 3524.244 | 1271480.3 | 1620625.5 | 12824.8 | 32252.24 | 196542.8 | 12716.77 | 995444.3 | 734698.1 | 51202.71 | 29840.66 | 1314.346 | 1936.639 | 80531.11 | 31030.49 | 42991.58 | 287965.4 | 12901.06 | 4711.888 | 1396.894 | 0 | 25.39685 | 33186148.8 | 4330.815
48.063 | 24541954.9 | 213720.1 | 65706704.8 | 7570182.9 | 97659.66 | 32023.15 | 68211479.2 | 261450.1 | 10657.94 | 60763.88 | 122843.4 | 3575.05 | 1203075.2 | 1631995.8 | 11001.06 | 30737.79 | 199207.9 | 12646.87 | 999068.8 | 694833.1 | 41113.04 | 28472.79 | 1142.903 | 1962.039 | 92201.34 | 31654.08 | 45144.23 | 281184.7 | 12926.48 | 4318.113 | 914.315 | 0 | 50.79374 | 33861375.5 | 4426.082
54.071 | 24524071.4 | 205724.7 | 65728674.4 | 6840210.8 | 80958.91 | 28911.77 | 67945915.3 | 260790.6 | 10187.76 | 64379.66 | 105256.2 | 2863.779 | 1144361.7 | 1918797.3 | 15316.14 | 28046.55 | 178228.7 | 11560.23 | 995695.9 | 680071.4 | 58086.1 | 28059.28 | 1212.75 | 1841.389 | 63556.94 | 27295.89 | 42029.99 | 276335.9 | 11255.23 | 4318.113 | 1155.602 | 0 | 63.4922 | 32803528.3 | 4451.487
60.078 | 23026883.7 | 196607.1 | 62685009.8 | 6801896.5 | 73892.2 | 30597.81 | 67334257.1 | 246108.2 | 10175.05 | 70835.5 | 105569.6 | 3473.438 | 1150702.2 | 1857266.1 | 20172.96 | 26367.17 | 177656.6 | 11700.03 | 965727.2 | 658651.1 | 197386 | 27353.15 | 1320.696 | 1638.189 | 70803.6 | 28549.13 | 42068.2 | 269146.7 | 17172.22 | 5950.445 | 3301.969 | 0 | 38.09529 | 30183874.5 | 4534.053
66.086 | 22336764.0 | 195210.4 | 61966291.8 | 7275713.0 | 64194.7 | 30814.15 | 65283796.3 | 246902.7 | 9234.73 | 59399.42 | 101265.6 | 3352.774 | 1134214.3 | 1655723.8 | 16339.5 | 27766.64 | 185996.6 | 11172.62 | 941129.2 | 616288.9 | 191831.8 | 25502.11 | 1073.056 | 1803.288 | 86713.17 | 46437.26 | 42622.22 | 258631.3 | 21877.06 | 7201.815 | 2654.215 | 0 | 57.14297 | 31544903.8 | 5524.878
72.094 | 22246577.0 | 209886.1 | 61273686.2 | 7119145.3 | 64596.51 | 31151.39 | 65083351.7 | 247632.6 | 9412.624 | 57843.85 | 97928.15 | 2927.284 | 1091209.3 | 1960879.8 | 9495.218 | 26621.61 | 194907.9 | 10600.76 | 961534.2 | 627597.4 | 32042.24 | 25610.24 | 1123.854 | 2019.19 | 67001.2 | 26856.97 | 41526.94 | 263286.6 | 16536.55 | 5524.878 | 749.226 | 0 | 31.74607 | 32000565.9 | 4483.243
78.102 | 21116803.7 | 211600 | 57600291.2 | 6871478.5 | 83085.36 | 30642.35 | 65043648.9 | 254688.4 | 9457.098 | 57678.11 | 110111.6 | 3270.216 | 1117072.7 | 1911850.3 | 9171.197 | 27862.06 | 189168 | 11325.12 | 985323.6 | 626967.4 | 27613.96 | 26189.06 | 1193.701 | 1473.092 | 76681.44 | 31692.26 | 38916.43 | 262730.4 | 12608.74 | 4540.404 | 793.6728 | 0 | 19.04763 | 32042612.9 | 4629.321
84.11 | 21109256.1 | 208642.7 | 60547563.4 | 7033716.4 | 61981.79 | 30597.81 | 63209010.1 | 231285.8 | 9069.545 | 53777.22 | 105422.5 | 3130.502 | 1262166.6 | 1496500.9 | 10759.61 | 26507.11 | 150445.2 | 10848.56 | 973858.6 | 600845.1 | 24598.94 | 25877.38 | 1155.602 | 1555.64 | 50743.93 | 21120.36 | 34314.18 | 236371.2 | 8764.593 | 3917.998 | 615.8863 | 0 | 50.79374 | 23138616.4 | 3270.216
90.118 | 27046935.9 | 198744.4 | 58313300.7 | 8132574.8 | 104565.4 | 26755.19 | 66929859.3 | 219192.6 | 7513.086 | 39546.73 | 48915.35 | 1708.039 | 954399.4 | 954535 | 9622.287 | 20420.93 | 111794.5 | 13142.55 | 1019152.2 | 632054.2 | 32977.7 | 29535.26 | 1333.396 | 1669.939 | 44207.98 | 14883.94 | 38833.66 | 230969.6 | 14407.26 | 5270.813 | 698.4298 | 0 | 101.5877 | 18630219.4 | 3238.462
96.125 | 23022653.2 | 214835.1 | 65536264.9 | 6900025.8 | 69323.35 | 24535.34 | 64736619.5 | 257428.9 | 9959.026 | 62702.38 | 72826.43 | 2235.095 | 1274050.4 | 348192.2 | 5474.064 | 17127.72 | 35383.45 | 8199.178 | 857574.2 | 590113 | 27353.15 | 28364.64 | 1161.952 | 1638.189 | 7284.396 | 1949.339 | 34746.97 | 255056.7 | 18984.03 | 6661.87 | 838.1198 | 0 | 6.349208 | 1188058.2 | 120.6354
102.133 | 19383251.7 | 219560.1 | 63728917.3 | 6054651.8 | 62702.38 | 23416 | 60008309.5 | 255515.6 | 10067.04 | 66012.48 | 65648.91 | 1555.64 | 1388342.4 | 327489 | 5855.168 | 12399.03 | 37815.06 | 9330.03 | 818005.9 | 667186.2 | 36828.36 | 27512.18 | 1073.056 | 1561.99 | 6350.618 | 1701.689 | 31870.43 | 265530.7 | 19518.09 | 6604.701 | 1009.559 | 0 | 6.349208 | 965713.6 | 107.9369
108.141 | 18970824.1 | 208359.3 | 58440845.2 | 6098751.0 | 62007.3 | 23511.4 | 54710444.8 | 241419.7 | 8574.001 | 65495.83 | 65540.48 | 1600.09 | 1347348.9 | 345876.7 | 6935.016 | 10041.62 | 36872.92 | 8383.412 | 711870.5 | 587150.1 | 55440.7 | 24643.46 | 1206.4 | 1295.297 | 12824.8 | 1682.639 | 34606.95 | 264709.3 | 16873.45 | 6033.02 | 1257.198 | 0 | 31.74607 | 1116517.5 | 120.6354
114.149 | 21544118.3 | 219972.7 | 62837998.0 | 7049694.3 | 54586.63 | 24459.02 | 68478050.4 | 247484 | 9082.251 | 55421.58 | 55217.62 | 1612.789 | 1485640.8 | 351588.2 | 6013.964 | 8815.417 | 39260.22 | 9514.278 | 895013.7 | 669719.8 | 54669.49 | 27066.89 | 1130.203 | 1676.289 | 6509.419 | 1911.239 | 37229.4 | 268415.6 | 11903.37 | 4476.892 | 1079.406 | 0 | 6.349208 | 1149898.3 | 82.53992
120.157 | 22163376.8 | 204591.1 | 57631769.6 | 6383978.3 | 43641.16 | 24611.66 | 68408683.8 | 245798.1 | 9634.994 | 57633.48 | 50673.84 | 6325.21 | 1395779.3 | 334850.3 | 5988.557 | 8955.187 | 40673.69 | 10117.87 | 912487.9 | 658691 | 38470.78 | 27251.36 | 1174.651 | 1688.989 | 6433.194 | 1835.038 | 36172.72 | 247897.4 | 9895.49 | 3505.192 | 1022.259 | 0 | 6.349208 | 1551723.9 | 101.5877
126.164 | 21359674.0 | 205576.5 | 61306110.6 | 6579794.5 | 63225.32 | 23880.26 | 63997308.0 | 234815.7 | 9558.752 | 58047.85 | 56996.01 | 1415.943 | 1176029.4 | 307236.9 | 5855.168 | 9196.61 | 40750.1 | 10225.88 | 909269.9 | 635125.7 | 48851.64 | 27232.28 | 3124.151 | 1454.042 | 6344.266 | 2108.092 | 39986.04 | 265595.4 | 10893.04 | 3956.103 | 1073.056 | 0 | 6.349208 | 1295522.1 | 107.9369
132.172 | 2000000000 | 207676.4 | 64545136.7 | 7220306.3 | 95192.29 | 23931.14 | 68353183.8 | 258993.3 | 9939.965 | 61541.8 | 61771.36 | 1796.938 | 1255031.1 | 324287 | 5632.856 | 10696.07 | 51852.66 | 9380.857 | 965292.9 | 714678.6 | 73719.88 | 35281.61 | 1346.095 | 1701.689 | 7163.7 | 1708.039 | 36210.91 | 252265 | 11719.09 | 5220.001 | 1339.745 | 0 | 6.349208 | 1045231.2 | 38.09529
138.18 | 22983665.1 | 203045.5 | 65704095.2 | 7090991.2 | 69348.87 | 23638.59 | 62804075.1 | 235996.8 | 8739.18 | 55631.92 | 52394.32 | 1542.94 | 1215912.6 | 319586 | 5658.263 | 8078.474 | 36484.63 | 9082.251 | 911034.3 | 629679.7 | 44131.55 | 29452.55 | 1034.958 | 1790.588 | 6433.194 | 1892.189 | 40801.04 | 247923.3 | 11503.04 | 4260.953 | 901.6158 | 6.349208 | 19.04763 | 1051993.5 | 82.53992
144.188 | 22250471.0 | 197714.3 | 61870959.7 | 6587398.3 | 45016.85 | 23422.36 | 74877739.2 | 245481.7 | 9215.67 | 65636.15 | 48953.57 | 1365.145 | 1147473.2 | 304208 | 5455.01 | 7779.896 | 40215.25 | 9209.317 | 979827.7 | 576262.8 | 42450.28 | 24656.18 | 1073.056 | 1587.39 | 9812.893 | 2120.792 | 41450.52 | 236506.7 | 11217.1 | 3886.243 | 1155.602 | 0 | 6.349208 | 1259231.7 | 69.84144
150.196 | 23750078.4 | 189148.7 | 58664994.0 | 7084550.9 | 35720.79 | 23511.4 | 74160453.1 | 228963.1 | 9202.963 | 65285.34 | 45921.31 | 1644.539 | 1098074.9 | 308631.6 | 5963.149 | 8612.119 | 39183.82 | 8307.177 | 953165.4 | 497597.1 | 419969.4 | 22131.42 | 914.315 | 1796.938 | 5702.725 | 1733.438 | 39769.57 | 206671.5 | 15424.2 | 5499.471 | 3975.156 | 0 | 0 | 1093365.2 | 69.84144
156.204 | 22546992.1 | 186028.8 | 61168029.8 | 7353374.1 | 61529.04 | 24077.42 | 70604492.2 | 233492.7 | 9107.664 | 58474.99 | 44863.99 | 1485.792 | 1021508.7 | 277734.1 | 4667.429 | 7906.949 | 37655.91 | 7919.655 | 1105375.2 | 622644.7 | 63831.18 | 24242.77 | 869.8678 | 1676.289 | 6858.789 | 1904.889 | 45328.94 | 255257.1 | 22773.69 | 7970.477 | 965.112 | 0 | 6.349208 | 1433642.3 | 69.84144
162.211 | 21011713.7 | 192887.1 | 59179216.8 | 6896223.9 | 45704.74 | 23479.6 | 66035043.8 | 247329 | 9285.556 | 58946.76 | 45392.64 | 1333.396 | 1150063.2 | 310804.9 | 5836.112 | 7906.949 | 39317.52 | 9133.077 | 992990 | 599256.6 | 33805.03 | 26856.97 | 863.5182 | 1301.647 | 5740.836 | 1987.44 | 43794.01 | 254365.2 | 16460.27 | 6579.292 | 742.8765 | 0 | 6.349208 | 899951.1 | 38.09529
168.219 | 21789392.4 | 204468.7 | 59733741.6 | 6711961.0 | 34326.91 | 24147.38 | 66089335.1 | 240096 | 9495.218 | 51196.34 | 41030.27 | 1390.544 | 1113583.8 | 281476.1 | 5670.967 | 8662.943 | 38833.66 | 9069.545 | 942490.9 | 584379.6 | 33391.36 | 26017.32 | 1047.657 | 1377.844 | 5842.464 | 1631.839 | 36968.41 | 254688.4 | 14744.11 | 5474.064 | 863.5182 | 12.69842 | 0 | 862802.3 | 44.44451
174.227 | 18875493.1 | 170625.6 | 52081888.7 | 6178132.8 | 25483.03 | 23816.66 | 54525142.7 | 189045.8 | 7830.717 | 47055.15 | 32564.06 | 1066.706 | 1019710.7 | 247845.8 | 4902.428 | 5131.08 | 33652.29 | 9196.61 | 840050.7 | 497183.1 | 23867.54 | 21629.06 | 882.5669 | 1339.745 | 5569.339 | 1669.939 | 38903.69 | 232389.2 | 12557.9 | 5200.947 | 660.3327 | 25.39685 | 0 | 980498.3 | 146.0325
180.235 | 20216151.5 | 177476.6 | 50984174.4 | 6198273.3 | 52502.65 | 23231.57 | 60425247.7 | 195210.4 | 8955.187 | 67543.42 | 74926.13 | 1930.289 | 1143620.1 | 589359 | 10054.33 | 14794.96 | 101054.6 | 22379.42 | 1210703.2 | 774169.5 | 40406.27 | 34562.39 | 1193.701 | 1854.089 | 13676.38 | 4718.239 | 32443.15 | 227137.5 | 17585.42 | 5715.429 | 660.3327 | 95.23841 | 6.349208 | 5692220.3 | 927.0142
186.243 | 17713734.5 | 177341.6 | 49544520.3 | 5902115.4 | 39489.42 | 23307.89 | 53233920.2 | 221139.7 | 8574.001 | 67849.63 | 40979.33 | 1098.455 | 1133555.4 | 225950.6 | 5404.197 | 5594.746 | 43596.58 | 8713.768 | 767399.4 | 502270.8 | 27906.6 | 29147.16 | 939.7134 | 1504.841 | 5829.761 | 1581.04 | 33690.47 | 235086.8 | 16892.52 | 5867.872 | 704.7793 | 0 | 0 | 208133.8 | 31.74607
192.25 | 18377878.1 | 216846.1 | 58542407.7 | 5967043.3 | 48144.48 | 24287.29 | 57414197.2 | 258728.2 | 9666.762 | 81271.79 | 52458.04 | 1041.308 | 1507544.8 | 281074.7 | 6852.437 | 5785.298 | 44163.4 | 10175.05 | 793405.2 | 625270 | 36834.73 | 29172.61 | 1187.351 | 1339.745 | 6052.075 | 1708.039 | 32188.6 | 266132.2 | 20255.62 | 6693.631 | 831.7702 | 0 | 0 | 153730.7 | 31.74607
198.258 | 15591215.0 | 211490.5 | 55514172.5 | 5797857.1 | 43749.43 | 23091.66 | 2000000000 | 221681.4 | 8637.531 | 52821.28 | 38649.04 | 1054.007 | 1370906.5 | 278834.6 | 5461.361 | 4121.229 | 38247.96 | 9418.977 | 739468.3 | 572529.8 | 40317.13 | 24490.82 | 1060.357 | 1422.293 | 5270.813 | 1384.194 | 29191.7 | 225634.6 | 14756.82 | 5150.135 | 996.8602 | 0 | 0 | 116933.8 | 19.04763
204.266 | 18347431.2 | 194753.4 | 55448328.9 | 5774799.7 | 34104.15 | 23333.33 | 54311922.7 | 210420.9 | 8288.118 | 49004.54 | 31482.27 | 780.9737 | 1141017.3 | 254378.1 | 5378.79 | 3282.917 | 38056.97 | 9565.106 | 777820.3 | 522435.3 | 36688.32 | 24757.94 | 977.8112 | 1600.09 | 6274.393 | 1657.239 | 32735.88 | 227776.1 | 11026.48 | 3676.664 | 869.8678 | 0 | 0 | 96195.81 | 19.04763
210.274 | 17936541.9 | 178402.3 | 57159479.9 | 5893511.9 | 40164.32 | 23117.1 | 54428227.5 | 206085.4 | 8885.302 | 49539.72 | 29707.05 | 825.4207 | 1177674.4 | 276128.8 | 4940.537 | 3625.857 | 36790.17 | 9615.934 | 743979.5 | 552144.1 | 37019.33 | 25731.09 | 749.226 | 1320.696 | 5709.077 | 1847.739 | 32691.33 | 211593.6 | 8434.235 | 3378.177 | 1054.007 | 12.69842 | 6.349208 | 144158.6 | 6.349208
216.282 | 17274561.6 | 172803.9 | 52377426.6 | 5423513.7 | 34645.13 | 23562.27 | 48981775.3 | 190441.9 | 8974.246 | 52075.7 | 32347.69 | 844.4694 | 1091962.1 | 256343 | 4654.726 | 3321.021 | 31297.74 | 7411.446 | 732660.8 | 527900.6 | 50176.85 | 24064.7 | 939.7134 | 1269.898 | 5677.318 | 2908.233 | 38247.96 | 206401 | 8453.294 | 3454.386 | 1200.05 | 0 | 0 | 113842.3 | 361.9093
222.29 | 17246021.6 | 162493.5 | 51036888.5 | 5523953.7 | 38152.47 | 23543.19 | 48539605.3 | 177528 | 7710.016 | 46469.11 | 27811.17 | 742.8765 | 934356.4 | 248879.4 | 4413.38 | 3206.709 | 30979.59 | 8053.063 | 712577.5 | 469763.9 | 50450.83 | 22722.82 | 850.819 | 1422.293 | 5410.548 | 1511.191 | 32404.97 | 200540.6 | 8491.412 | 2939.985 | 1320.696 | 0 | 0 | 104264.8 | 19.04763
228.297 | 2000000000 | 148937.4 | 49430447.9 | 5714951.9 | 25145.92 | 23543.19 | 58296741.0 | 179488.8 | 7068.415 | 43723.95 | 24834.27 | 800.0224 | 984073.4 | 253725.4 | 4241.9 | 3225.761 | 34371.46 | 8427.882 | 787517.9 | 453701.5 | 28606.39 | 21005.91 | 723.8279 | 1054.007 | 6071.131 | 2203.345 | 37643.18 | 194637.6 | 6960.425 | 2539.908 | 704.7793 | 0 | 0 | 94016.29 | 12.69842
234.305 | 18099609.2 | 131811.7 | 44908555.9 | 5822258.3 | 17884.2 | 22411.22 | 51004184.0 | 155733.1 | 6649.166 | 42711.37 | 17318.43 | 774.6242 | 753815.2 | 218348.1 | 3676.664 | 2463.704 | 25101.4 | 7011.244 | 730563.8 | 412897.8 | 37388.55 | 17102.29 | 412.7044 | 1066.706 | 4362.571 | 1574.69 | 33047.7 | 167837.3 | 5620.153 | 2057.291 | 952.4127 | 0 | 0 | 105697.5 | 25.39685
240.313 | 16568641.5 | 131164.5 | 43584800.9 | 5446161.4 | 17642.63 | 22964.47 | 53545532.7 | 161703.7 | 6852.437 | 45411.75 | 19270.13 | 552.3916 | 812881 | 221172 | 3505.192 | 2228.745 | 26201.78 | 7150.996 | 796202.2 | 460104.6 | 182999.6 | 20497.23 | 596.8379 | 1034.958 | 4870.671 | 1225.449 | 27493.1 | 155989.9 | 9399.917 | 3746.523 | 3155.904 | 0 | 6.349208 | 76955.93 | 6.349208
246.321 | 17320728.7 | 151247.2 | 45109365.1 | 5428725.0 | 19473.58 | 23384.2 | 53558274.5 | 185012.6 | 6757.153 | 49036.4 | 21158.51 | 641.2842 | 865012.7 | 225970 | 4108.527 | 2698.668 | 28867.23 | 7017.596 | 728447 | 476292.3 | 124508.5 | 19829.63 | 742.8765 | 1047.657 | 5810.705 | 1581.04 | 35746.25 | 191272 | 17045.08 | 5886.927 | 2006.49 | 0 | 0 | 96080.75 | 114.2862
252.329 | 16663491.7 | 154686.9 | 45047941.5 | 5416680.0 | 18049.49 | 23021.71 | 52419836.5 | 204410.8 | 7945.066 | 54548.39 | 22780.05 | 628.5853 | 864736.4 | 223938.4 | 4108.527 | 3524.244 | 41456.89 | 6922.312 | 796651.6 | 446403.9 | 26405.33 | 20204.75 | 546.0422 | 1244.499 | 6299.801 | 1746.138 | 36363.68 | 198770.1 | 15799.21 | 6204.522 | 673.0317 | 38.09529 | 19.04763 | 89958.54 | 12.69842
258.336 | 16165219.7 | 154090.1 | 45923627.3 | 5272763.6 | 19982.22 | 23053.51 | 48021403.9 | 166912.3 | 6541.18 | 38177.93 | 18195.71 | 641.2842 | 868106.5 | 216962.1 | 4235.548 | 2616.113 | 28778.16 | 6141.002 | 692461.7 | 390601.2 | 25629.32 | 18399.14 | 653.9832 | 1060.357 | 4305.411 | 1415.943 | 28173.79 | 175291.1 | 14203.88 | 5518.526 | 596.8379 | 0 | 6.349208 | 98164.69 | 25.39685
264.344 | 14067410.3 | 137432.5 | 41032525.0 | 4947517.6 | 16733.6 | 23511.4 | 39985321.7 | 144973.2 | 5791.65 | 39037.39 | 21196.67 | 558.7411 | 853398.4 | 214512.8 | 3803.681 | 2609.762 | 24548.06 | 6274.393 | 637998.8 | 366410.9 | 20300.13 | 15544.96 | 520.6444 | 660.3327 | 4375.273 | 1238.149 | 27098.69 | 164169.7 | 10734.19 | 4432.434 | 717.4783 | 0 | 6.349208 | 1508762.1 | 196.8268
270.352 | 20339685.9 | 148206.1 | 39778625.9 | 5617527.2 | 37789.6 | 23810.3 | 58138601.3 | 202646.2 | 8180.119 | 51744.34 | 43985.07 | 1130.203 | 1049802.8 | 362666.4 | 5277.165 | 7125.586 | 39966.94 | 10086.1 | 801583 | 421662.6 | 27849.34 | 22366.7 | 1111.154 | 3143.203 | 26990.55 | 13225.17 | 55957 | 257584 | 18939.53 | 6090.187 | 1092.105 | 0 | 0 | 1023443.5 | 126.9847
276.36 | 14779852.4 | 150073 | 44537274.3 | 5536981.9 | 27760.28 | 23791.22 | 48605715.0 | 198982.6 | 7036.653 | 49195.67 | 25622.96 | 1111.154 | 1109547.4 | 248937.5 | 4940.537 | 2863.779 | 35287.97 | 8173.766 | 686568.2 | 422597.6 | 24369.97 | 18335.57 | 647.6337 | 1168.302 | 4730.942 | 1466.742 | 27073.25 | 188814.2 | 13644.61 | 4896.077 | 742.8765 | 0 | 0 | 69923.09 | 19.04763
282.368 | 15699477.9 | 183636.2 | 42650757.8 | 4624959.2 | 31507.72 | 24223.69 | 45255940.1 | 203953.5 | 7976.83 | 54471.91 | 29815.21 | 800.0224 | 1143963.3 | 253040.4 | 6503.067 | 2616.113 | 32010.43 | 9501.571 | 754169.7 | 503421.3 | 34511.48 | 19912.28 | 812.7215 | 946.0631 | 5391.493 | 1352.445 | 27505.82 | 195590.2 | 16097.95 | 5334.329 | 774.6242 | 0 | 0 | 51342.89 | 0
288.375 | 14506374.9 | 163906.4 | 42768206.3 | 4879738.2 | 23848.46 | 23740.34 | 43593072.6 | 185244.1 | 7405.093 | 44953.16 | 28491.88 | 736.5269 | 1202758.0 | 252000 | 4883.374 | 2260.496 | 30394.2 | 8929.774 | 645373.2 | 431819.7 | 35784.44 | 20134.81 | 844.4694 | 1314.346 | 6255.337 | 1879.489 | 29732.5 | 205763.3 | 12208.39 | 4743.645 | 603.1873 | 0 | 0 | 36548.28 | 0
294.383 | 15904209.4 | 137285.1 | 38341255.1 | 4793539.1 | 19683.39 | 22462.09 | 50772161.8 | 163964.2 | 7290.749 | 39578.56 | 21940.65 | 653.9832 | 1152585.0 | 280135.9 | 5270.813 | 2762.172 | 35892.65 | 10982 | 791976.7 | 393791.8 | 31456.82 | 18945.89 | 806.372 | 1339.745 | 6611.053 | 1561.99 | 29089.91 | 160580 | 7233.577 | 2590.711 | 634.9347 | 0 | 6.349208 | 27970.21 | 0
300.391 | 16202525.2 | 139522.5 | 41452622.6 | 4385486.3 | 18526.29 | 23078.94 | 42576899.1 | 159552.7 | 6820.675 | 43609.32 | 19657.96 | 609.5368 | 994601.2 | 245036 | 4362.571 | 2425.603 | 35568.03 | 10219.53 | 648308 | 404993.8 | 27334.06 | 19766.05 | 660.3327 | 1314.346 | 5747.188 | 1225.449 | 28517.32 | 193839.6 | 7544.849 | 3016.191 | 730.1774 | 0 | 6.349208 | 29382.57 | 38.09529
306.399 | 15300190.4 | 140817.6 | 43527242.8 | 5136631.3 | 20598.97 | 22767.33 | 52391985.8 | 173992.8 | 7424.151 | 45927.68 | 20115.74 | 495.2467 | 1059926.7 | 260932.9 | 4127.58 | 2031.891 | 32144.06 | 8707.415 | 693201 | 488878.3 | 34116.88 | 21921.57 | 704.7793 | 1092.105 | 5740.836 | 1473.092 | 30655.08 | 191522.9 | 8053.063 | 3168.605 | 838.1198 | 6.349208 | 6.349208 | 33951.41 | 19.04763
312.407 | 16676551.9 | 138862.1 | 46163303.2 | 4895552.3 | 20471.8 | 23581.35 | 48364023.2 | 160393.8 | 7316.159 | 44959.53 | 19950.43 | 641.2842 | 938494.2 | 235112.6 | 4400.678 | 2025.54 | 27550.35 | 8288.118 | 655129.5 | 436033.7 | 35160.68 | 19123.9 | 615.8863 | 952.4127 | 12399.03 | 1993.79 | 31978.61 | 169951 | 7081.12 | 2851.078 | 946.0631 | 0 | 0 | 66758.8 | 0
318.415 | 13799285.1 | 116351.3 | 39701055.3 | 5003317.6 | 15773.78 | 23676.75 | 47829504.3 | 135874.9 | 6007.612 | 36834.73 | 16937.02 | 628.5853 | 825236.2 | 208043.6 | 2984.439 | 1555.64 | 32347.69 | 7881.539 | 637043.3 | 361780.9 | 34352.36 | 16422.13 | 596.8379 | 1034.958 | 4794.455 | 1708.039 | 29853.38 | 148488.4 | 5537.581 | 1866.789 | 806.372 | 0 | 0 | 26055.49 | 431.7526
324.422 | 15362430.4 | 125725.4 | 41066841.4 | 4824511.8 | 14648.78 | 24885.15 | 45809177.2 | 139811 | 6255.337 | 43991.44 | 15347.92 | 520.6444 | 815023.5 | 235816.1 | 3479.789 | 1365.145 | 27238.64 | 8650.237 | 672546.4 | 401428.6 | 62096.57 | 17896.92 | 692.0803 | 1028.608 | 5251.759 | 1314.346 | 29777.03 | 162166 | 6414.138 | 2203.345 | 1650.889 | 0 | 0 | 27353.15 | 19.04763
330.43 | 15738401.9 | 134887.8 | 44853835.8 | 4825396.7 | 18596.22 | 23466.88 | 45696095.6 | 149502 | 6407.786 | 40520.88 | 14585.22 | 717.4783 | 775113.9 | 217722.8 | 4197.442 | 1561.99 | 24408.14 | 7875.186 | 635006.3 | 405281.1 | 94904.67 | 19327.35 | 698.4298 | 984.1609 | 5175.541 | 1511.191 | 31609.54 | 166237.8 | 9209.317 | 3263.865 | 2158.893 | 0 | 0 | 27219.56 | 6.349208
336.438 | 15188338.0 | 145710.8 | 45155816.1 | 4998466.9 | 16784.46 | 24618.02 | 44645759.2 | 168531.1 | 6801.619 | 48405.68 | 15716.58 | 653.9832 | 842069.2 | 234299.4 | 3848.137 | 1701.689 | 28504.6 | 8002.241 | 661714.9 | 410101.5 | 53037.96 | 18570.79 | 520.6444 | 914.315 | 5010.402 | 1307.996 | 30718.71 | 180202.4 | 17350.21 | 5582.043 | 996.8602 | 0 | 0 | 37076.62 | 6.349208
342.446 | 14064926.5 | 142068 | 45706132.9 | 4857696.8 | 15424.2 | 22945.4 | 44112398.7 | 164933.9 | 6026.668 | 43787.64 | 15214.45 | 1066.706 | 781163.8 | 219083 | 10200.47 | 1911.239 | 25184.08 | 6458.603 | 643003.2 | 411924.3 | 27321.34 | 17661.7 | 412.7044 | 761.9251 | 4432.434 | 1403.244 | 46035.96 | 173684.4 | 14064.06 | 4934.185 | 742.8765 | 0 | 0 | 40845.61 | 31.74607
348.454 | 15048570.6 | 141510.1 | 41028936.8 | 5166129.0 | 12939.19 | 23772.14 | 35019886.1 | 134080.2 | 5448.658 | 41940.84 | 14521.66 | 685.7307 | 789509.1 | 205048.4 | 3467.087 | 1650.889 | 23040.79 | 5709.077 | 567259 | 358590.8 | 21050.42 | 15907.26 | 501.5961 | 628.5853 | 4248.251 | 977.8112 | 35625.32 | 173549.4 | 13326.85 | 4972.294 | 526.9938 | 0 | 12.69842 | 28491.88 | 0
354.461 | 12971144.7 | 120173.2 | 36489544.2 | 4695377.0 | 16765.39 | 22703.74 | 44548424.4 | 174699.8 | 5798.002 | 40578.18 | 22945.4 | 622.2358 | 737697.7 | 220359.5 | 4394.327 | 2876.48 | 23034.43 | 9120.371 | 585940 | 354744.2 | 20122.1 | 15347.92 | 590.4884 | 831.7702 | 5505.823 | 4394.327 | 31208.66 | 159007 | 8091.18 | 3492.49 | 393.6562 | 0 | 12.69842 | 2342572.4 | 482.5478
360.469 | 22713424.6 | 182170 | 53092719.5 | 7920583.9 | 46246.16 | 25890.11 | 66952287.7 | 242252.6 | 9177.55 | 63977.86 | 30597.81 | 749.226 | 1062604.0 | 226408.6 | 3670.313 | 2959.037 | 30693.25 | 6566.588 | 752758.4 | 489587.7 | 27747.56 | 21718.08 | 869.8678 | 1149.253 | 5791.65 | 1339.745 | 33404.09 | 183153.9 | 12773.96 | 3441.684 | 584.1389 | 0 | 0 | 43246.31 | 6.349208
366.477 | 12769249.5 | 139426.3 | 40578388.4 | 4491580.0 | 20376.43 | 22614.71 | 36817726.4 | 155155.5 | 6058.427 | 45207.93 | 19753.33 | 558.7411 | 1011948.7 | 216407.8 | 3625.857 | 1733.438 | 24198.25 | 6013.964 | 572767.7 | 414655.6 | 31634.99 | 18024.06 | 641.2842 | 882.5669 | 4705.537 | 1003.21 | 24236.41 | 167503.3 | 11528.46 | 4191.091 | 736.5269 | 6.349208 | 0 | 29866.11 | 76.19068
372.485 | 12591551.6 | 157466.3 | 43786702.8 | 4767564.7 | 20427.29 | 23365.12 | 40514367.9 | 186041.7 | 7436.856 | 45526.4 | 21063.14 | 634.9347 | 1047619.1 | 226208.6 | 3930.699 | 1561.99 | 23078.94 | 7220.872 | 619787.9 | 470078.7 | 67671.01 | 19778.76 | 660.3327 | 723.8279 | 5156.486 | 1130.203 | 27060.53 | 172450.5 | 12786.67 | 4349.868 | 1536.591 | 0 | 0 | 27976.57 | 6.349208
378.493 | 11919315.4 | 145967.3 | 38877088.7 | 4702030.4 | 17795.2 | 23733.98 | 37161185.0 | 155027.1 | 6661.87 | 37986.95 | 16994.23 | 660.3327 | 1039938.0 | 233873.4 | 3702.067 | 1593.74 | 23231.57 | 7093.824 | 569227.1 | 376972.5 | 91370.63 | 16733.6 | 590.4884 | 761.9251 | 4546.755 | 996.8602 | 27817.53 | 158268.7 | 9425.33 | 3232.112 | 2057.291 | 0 | 0 | 20064.87 | 6.349208
384.501 | 12983627.9 | 142228.3 | 36606780.7 | 4655784.4 | 16644.61 | 22964.47 | 40575558.9 | 137471 | 6699.983 | 41157.62 | 18939.53 | 711.1288 | 1025439.4 | 243576.4 | 3848.137 | 1454.042 | 26704.3 | 8923.421 | 688905.3 | 382318.1 | 44532.79 | 17648.99 | 634.9347 | 755.5755 | 5105.674 | 1193.701 | 27804.81 | 160252.5 | 6642.814 | 2660.565 | 920.6646 | 0 | 0 | 18799.66 | 12.69842
390.508 | 13016462.5 | 129947.1 | 36682557.2 | 4300467.1 | 13784.42 | 23301.53 | 38466324.4 | 139971.3 | 6064.779 | 36739.24 | 14998.35 | 609.5368 | 972948.9 | 241729.6 | 3759.225 | 1269.898 | 25317.65 | 8580.354 | 565614.8 | 343698 | 27569.43 | 16511.12 | 482.5478 | 850.819 | 5131.08 | 1161.952 | 28110.17 | 161896.3 | 7341.569 | 2673.266 | 774.6242 | 0 | 0 | 21082.21 | 6.349208
396.516 | 11780589.6 | 138208.2 | 43535430.4 | 5109067.2 | 14578.86 | 24007.46 | 42582405.4 | 151369.1 | 6001.26 | 36102.7 | 14686.91 | 552.3916 | 1010356.0 | 221455.7 | 4006.911 | 1574.69 | 25292.21 | 8091.18 | 657960 | 389055.1 | 38273.42 | 16574.69 | 755.5755 | 761.9251 | 4864.32 | 1269.898 | 26519.83 | 173626.5 | 7506.734 | 3047.944 | 850.819 | 0 | 0 | 18265.64 | 6.349208
402.524 | 13888430.5 | 141260 | 40583607.6 | 4615716.6 | 15805.56 | 23301.53 | 43140578.1 | 144684.5 | 6674.575 | 36732.88 | 17210.36 | 596.8379 | 943913.8 | 228021.2 | 4146.633 | 1409.593 | 25241.33 | 9654.055 | 651668.6 | 382357.3 | 41526.94 | 16059.82 | 692.0803 | 882.5669 | 5023.105 | 1473.092 | 28746.35 | 181469.1 | 7678.253 | 3060.645 | 946.0631 | 0 | 0 | 24026.54 | 12.69842
408.532 | 12753561.3 | 122132.5 | 38057639.9 | 4179804.7 | 15112.75 | 23485.96 | 40348069.4 | 134862.2 | 6884.198 | 37229.4 | 15182.67 | 653.9832 | 871214.3 | 214557.9 | 3340.073 | 2108.092 | 22735.54 | 8078.474 | 579263.1 | 361585.5 | 34810.61 | 17286.64 | 679.3812 | 831.7702 | 4870.671 | 1466.742 | 27378.59 | 157607.5 | 6210.874 | 2254.146 | 850.819 | 0 | 0 | 20452.73 | 19.04763
414.54 | 13331620.3 | 120390.9 | 38264695.8 | 4306940.2 | 15328.85 | 23784.86 | 44882448.4 | 130094.4 | 5709.077 | 36268.2 | 13943.31 | 419.0538 | 839519.2 | 215189.6 | 3492.49 | 1409.593 | 21349.27 | 8542.236 | 633553.4 | 374033.3 | 43055.26 | 16962.45 | 539.6927 | 780.9737 | 4470.541 | 1409.593 | 28091.08 | 167021.5 | 6236.282 | 2444.654 | 1136.553 | 0 | 0 | 19123.9 | 0
420.547 | 13512138.5 | 119577.7 | 40578225.3 | 4385551.8 | 16415.78 | 23047.15 | 40802074.7 | 123541.4 | 5975.853 | 36109.07 | 13384.04 | 673.0317 | 749093.7 | 208604.1 | 3365.476 | 1295.297 | 29586.16 | 8351.647 | 585708.6 | 353195.4 | 103491 | 16695.46 | 615.8863 | 825.4207 | 4692.834 | 1212.75 | 25343.09 | 147545.3 | 7862.481 | 3016.191 | 2273.197 | 0 | 0 | 17382 | 6.349208
426.555 | 14825410.7 | 118073.2 | 38746967.2 | 4254630.8 | 14597.93 | 23422.36 | 42098988.1 | 141959 | 7894.244 | 41641.55 | 24300.01 | 558.7411 | 791393.3 | 228085.8 | 3695.716 | 1523.891 | 23861.18 | 8211.883 | 616951.5 | 365922.4 | 838758.9 | 19092.11 | 488.8973 | 749.226 | 4781.753 | 1282.597 | 29414.38 | 165113.8 | 11509.4 | 4197.442 | 13301.43 | 0 | 0 | 21603.62 | 6.349208
432.563 | 15235450.7 | 119302.4 | 42255369.9 | 5012756.9 | 13072.65 | 23536.83 | 45711876.0 | 131478.4 | 6115.594 | 39973.31 | 13047.23 | 571.44 | 713691.4 | 198789.4 | 3200.358 | 1269.898 | 24446.3 | 7436.856 | 595683.2 | 333212.7 | 77919.86 | 15023.77 | 526.9938 | 755.5755 | 5740.836 | 1314.346 | 29051.73 | 144889.8 | 10727.84 | 3924.348 | 1403.244 | 12.69842 | 0 | 15710.22 | 12.69842
438.571 | 11894957.9 | 111199.4 | 35402708.7 | 3988741.0 | 10079.75 | 23034.43 | 33711120.6 | 124540.5 | 5245.407 | 32774.06 | 10931.16 | 603.1873 | 588638.1 | 154789.6 | 2508.157 | 1085.756 | 18945.89 | 6102.891 | 541823.5 | 337593.1 | 23454.16 | 14604.29 | 463.4996 | 571.44 | 3638.559 | 901.6158 | 24153.74 | 126916.8 | 7798.954 | 3511.543 | 603.1873 | 0 | 0 | 16479.34 | 12.69842
444.579 | 12060925.7 | 125821.5 | 35776257.5 | 4335061.5 | 17165.86 | 23924.78 | 33861991.3 | 117529.1 | 4438.785 | 24522.62 | 10518.16 | 552.3916 | 525147.9 | 128800.2 | 2273.197 | 1454.042 | 13199.75 | 4172.038 | 367387.9 | 216659.1 | 17273.93 | 10149.64 | 304.7652 | 368.2587 | 2685.967 | 679.3812 | 17985.92 | 113394.3 | 5296.22 | 2114.442 | 476.1984 | 6.349208 | 6.349208 | 928013.1 | 82.53992
450.587 | 27416.76 | 1428.643 | 18462.72 | 9590.52 | 2774.873 | 21406.5 | 65617.02 | 4387.975 | 406.355 | 247.6212 | 4565.809 | 285.7171 | 1257.198 | 7093.824 | 146.0325 | 44.44451 | 152.3818 | 57.14297 | 222.224 | 95.23841 | 25.39685 | 31.74607 | 0 | 44.44451 | 0 | 50.79374 | 6.349208 | 0 | 6.349208 | 0 | 19.04763 | 0 | 0 | 158.731 | 6.349208
456.594 | 1841.389 | 38.09529 | 3111.45 | 9006.012 | 2990.789 | 22112.34 | 66612.08 | 1161.952 | 273.0185 | 152.3818 | 292.0665 | 444.4514 | 1714.389 | 9190.257 | 126.9847 | 101.5877 | 196.8268 | 63.4922 | 469.849 | 38.09529 | 0 | 63.4922 | 0 | 19.04763 | 31.74607 | 152.3818 | 6.349208 | 6.349208 | 0 | 6.349208 | 0 | 0 | 0 | 95.23841 | 0
462.602 | 1942.989 | 12.69842 | 768.2746 | 12278.29 | 2965.387 | 21832.54 | 64494.46 | 1098.455 | 292.0665 | 203.176 | 215.8746 | 406.355 | 1365.145 | 673.0317 | 266.6692 | 76.19068 | 196.8268 | 44.44451 | 253.9705 | 1581.04 | 12.69842 | 38.09529 | 12.69842 | 25.39685 | 0 | 25.39685 | 0 | 6.349208 | 0 | 6.349208 | 0 | 0 | 0 | 35453.46 | 0
468.61 | 2832.027 | 19.04763 | 507.9455 | 10397.43 | 2959.037 | 22055.11 | 67836.87 | 1288.947 | 400.0056 | 209.5253 | 323.8132 | 298.4158 | 1314.346 | 812.7215 | 120.6354 | 95.23841 | 177.7789 | 82.53992 | 209.5253 | 44.44451 | 0 | 38.09529 | 6.349208 | 31.74607 | 25.39685 | 38.09529 | 0 | 0 | 12.69842 | 0 | 0 | 0 | 0 | 95.23841 | 0
474.618 | 2260.496 | 44.44451 | 3200.358 | 9730.297 | 2844.728 | 22245.88 | 66248.49 | 1123.854 | 374.6081 | 146.0325 | 241.2719 | 273.0185 | 1498.491 | 673.0317 | 133.334 | 82.53992 | 247.6212 | 88.88917 | 292.0665 | 25.39685 | 88.88917 | 38.09529 | 6.349208 | 19.04763 | 12.69842 | 5791.65 | 1733.438 | 12.69842 | 6.349208 | 12.69842 | 0 | 0 | 0 | 114.2862 | 6.349208
480.626 | 2146.193 | 25.39685 | 1854.089 | 9298.263 | 2901.882 | 22207.72 | 65897.67 | 1136.553 | 361.9093 | 171.4296 | 165.0803 | 279.3678 | 1333.396 | 831.7702 | 177.7789 | 76.19068 | 209.5253 | 69.84144 | 171.4296 | 25.39685 | 6.349208 | 31.74607 | 0 | 31.74607 | 31.74607 | 44.44451 | 44.44451 | 19.04763 | 6.349208 | 12.69842 | 0 | 0 | 0 | 126.9847 | 0
486.633 | 2203.345 | 0 | 15131.82 | 9743.004 | 2876.48 | 22646.51 | 63410.26 | 1073.056 | 330.1625 | 171.4296 | 184.1282 | 330.1625 | 26449.86 | 2069.991 | 196.8268 | 63.4922 | 209.5253 | 25.39685 | 101.5877 | 590.4884 | 203.176 | 38.09529 | 0 | 19.04763 | 6.349208 | 57.14297 | 0 | 101.5877 | 0 | 12.69842 | 0 | 0 | 6.349208 | 653.9832 | 0
492.641 | 2139.843 | 19.04763 | 438.102 | 8872.596 | 3060.645 | 21501.88 | 63627.09 | 1225.449 | 393.6562 | 215.8746 | 317.4638 | 317.4638 | 1320.696 | 698.4298 | 203.176 | 69.84144 | 158.731 | 57.14297 | 184.1282 | 1396.894 | 0 | 38.09529 | 1587.39 | 44.44451 | 31.74607 | 1549.29 | 1390.544 | 0 | 0 | 19.04763 | 0 | 0 | 0 | 101.5877 | 6.349208
498.649 | 1898.539 | 19.04763 | 615.8863 | 9457.098 | 2755.821 | 22271.32 | 63187.05 | 1149.253 | 380.9575 | 171.4296 | 253.9705 | 273.0185 | 1746.138 | 793.6728 | 228.5733 | 76.19068 | 171.4296 | 63.4922 | 184.1282 | 12.69842 | 19.04763 | 57.14297 | 6.349208 | 25.39685 | 6.349208 | 38.09529 | 19.04763 | 6.349208 | 0 | 0 | 0 | 0 | 0 | 558.7411 | 0
504.657 | 2565.31 | 19.04763 | 406.355 | 12202.03 | 2927.284 | 21533.68 | 66586.57 | 1015.909 | 368.2587 | 266.6692 | 209.5253 | 266.6692 | 1250.848 | 990.5105 | 190.4775 | 69.84144 | 120.6354 | 82.53992 | 177.7789 | 31.74607 | 6.349208 | 38.09529 | 171.4296 | 6.349208 | 38.09529 | 38.09529 | 25.39685 | 25.39685 | 12.69842 | 12.69842 | 0 | 0 | 0 | 38801.83 | 0
510.665 | 1822.338 | 31.74607 | 7398.741 | 31195.93 | 10638.88 | 21826.18 | 63097.77 | 990.5105 | 349.2106 | 190.4775 | 209.5253 | 330.1625 | 1295.297 | 730.1774 | 171.4296 | 95.23841 | 184.1282 | 38.09529 | 133.334 | 12.69842 | 6.349208 | 1282.597 | 12.69842 | 31.74607 | 19.04763 | 12.69842 | 139.6832 | 19.04763 | 0 | 0 | 0 | 0 | 0 | 25.39685 | 12.69842
516.673 | 46577.39 | 38.09529 | 438.102 | 8548.589 | 3022.542 | 22163.21 | 71473.59 | 1003.21 | 425.4032 | 215.8746 | 247.6212 | 361.9093 | 1314.346 | 857.1686 | 152.3818 | 44.44451 | 215.8746 | 50.79374 | 126.9847 | 196.8268 | 6.349208 | 38.09529 | 12.69842 | 25.39685 | 25.39685 | 31.74607 | 6.349208 | 57.14297 | 50.79374 | 0 | 0 | 0 | 0 | 253.9705 | 0
522.68 | 2057.291 | 25.39685 | 1168.302 | 8631.178 | 3028.892 | 22455.73 | 61918.02 | 4064.07 | 380.9575 | 177.7789 | 222.224 | 285.7171 | 1161.952 | 742.8765 | 146.0325 | 120.6354 | 196.8268 | 69.84144 | 177.7789 | 152.3818 | 12.69842 | 25.39685 | 0 | 31.74607 | 6.349208 | 31.74607 | 812.7215 | 0 | 0 | 6.349208 | 0 | 0 | 0 | 184.1282 | 0
528.688 | 2127.142 | 0 | 520.6444 | 9304.616 | 3047.944 | 21775.31 | 63148.79 | 1060.357 | 349.2106 | 120.6354 | 222.224 | 336.5119 | 1581.04 | 717.4783 | 133.334 | 63.4922 | 120.6354 | 76.19068 | 209.5253 | 190.4775 | 6.349208 | 50.79374 | 6.349208 | 31.74607 | 38.09529 | 31.74607 | 6.349208 | 0 | 0 | 0 | 0 | 6.349208 | 0 | 82.53992 | 6.349208
534.696 | 2000.14 | 0 | 482.5478 | 9317.323 | 2882.831 | 21616.34 | 61618.32 | 1181.001 | 260.3198 | 190.4775 | 253.9705 | 355.56 | 1403.244 | 755.5755 | 177.7789 | 76.19068 | 139.6832 | 25.39685 | 146.0325 | 0 | 12.69842 | 31.74607 | 0 | 44.44451 | 12.69842 | 38.09529 | 63.4922 | 12.69842 | 19.04763 | 12.69842 | 0 | 0 | 0 | 107.9369 | 38.09529
540.704 | 3708.418 | 50.79374 | 1454.042 | 10429.2 | 2908.233 | 21794.39 | 60859.52 | 1111.154 | 412.7044 | 196.8268 | 266.6692 | 317.4638 | 1866.789 | 768.2746 | 158.731 | 76.19068 | 209.5253 | 50.79374 | 146.0325 | 31.74607 | 0 | 12.69842 | 6.349208 | 50.79374 | 31.74607 | 31.74607 | 31.74607 | 6.349208 | 6.349208 | 12.69842 | 0 | 0 | 0 | 114.2862 | 0
546.712 | 4191.091 | 19.04763 | 9444.391 | 8917.068 | 2698.668 | 22074.18 | 64838.87 | 1117.504 | 469.849 | 190.4775 | 241.2719 | 311.1145 | 1307.996 | 1238.149 | 133.334 | 95.23841 | 215.8746 | 107.9369 | 196.8268 | 88.88917 | 0 | 25.39685 | 12.69842 | 25.39685 | 6.349208 | 31.74607 | 0 | 0 | 6.349208 | 0 | 0 | 165.0803 | 0 | 57.14297 | 0
552.719 | 3105.099 | 0 | 444.4514 | 9368.15 | 2857.429 | 22678.3 | 67422.22 | 3111.45 | 425.4032 | 165.0803 | 190.4775 | 285.7171 | 2019.19 | 730.1774 | 171.4296 | 76.19068 | 133.334 | 69.84144 | 209.5253 | 25.39685 | 31.74607 | 57.14297 | 6.349208 | 38.09529 | 1200.05 | 19.04763 | 0 | 25.39685 | 0 | 63.4922 | 0 | 0 | 6.349208 | 82.53992 | 0
558.727 | 2489.106 | 57.14297 | 507.9455 | 9609.58 | 2768.522 | 21915.21 | 62562.09 | 1041.308 | 431.7526 | 165.0803 | 285.7171 | 285.7171 | 1415.943 | 806.372 | 152.3818 | 76.19068 | 171.4296 | 44.44451 | 285.7171 | 19.04763 | 19.04763 | 12.69842 | 6.349208 | 19.04763 | 666.6822 | 12.69842 | 19.04763 | 0 | 0 | 0 | 0 | 0 | 0 | 1600.09 | 0
564.735 | 2692.317 | 44.44451 | 2965.387 | 8415.176 | 3035.243 | 22277.67 | 59928.61 | 1155.602 | 368.2587 | 101.5877 | 196.8268 | 323.8132 | 1492.141 | 990.5105 | 120.6354 | 95.23841 | 184.1282 | 57.14297 | 184.1282 | 133.334 | 12.69842 | 57.14297 | 0 | 31.74607 | 12.69842 | 19.04763 | 12.69842 | 2705.018 | 203.176 | 38.09529 | 25.39685 | 0 | 0 | 31.74607 | 0