## DHRB4 run 3 b
Time in Seconds | B11 | Na23 | Mg25 | Al27 | Si29 | P31 | S34 | K39 | Ca43 | Sc45 | Ti47 | V51 | Cr53 | Mn55 | Fe57 | Co59 | Ni60 | Cu63 | Zn66 | Rb85 | Sr88 | Y89 | Zr90 | Nb93 | Mo98 | Ag107 | Sn118 | Sb121 | Cs133 | Ba138 | La139 | Ce140 | Pr141 | Sm147 | Dy163 | Hf180 | Re187 | Au197 | Pb208 | Bi209
0 | 682.7472 | 45856.61 | 589.0349 | 36371.54 | 156664.3 | 33882.17 | 49409.26 | 62680.72 | 1874.286 | 843.3984 | 80.32151 | 240.9659 | 1104.46 | 67313.5 | 2008.173 | 4779.916 | 1171.4 | 93.70847 | 73.62803 | 519400.8 | 18284.79 | 307.9016 | 40.1607 | 2724.49 | 6.693442 | 20.08034 | 140.5629 | 13.38689 | 20.08034 | 334.6759 | 20.08034 | 214.1917 | 26.77379 | 13.38689 | 40.1607 | 354.7567 | 0 | 321.2888 | 347084.1 | 167.337
6 | 4927.222 | 4275510.4 | 637802.3 | 61564324.9 | 5132648.9 | 42257.86 | 48415.24 | 45742098.2 | 271491.2 | 11999.68 | 40250.73 | 32687.96 | 1332.057 | 24647725.8 | 514946.6 | 2712016.4 | 43358.87 | 13902.34 | 19223.1 | 653186.8 | 371666.9 | 109055.9 | 87347.88 | 48757.76 | 4980.788 | 33.46724 | 26912.88 | 374.8376 | 8623.753 | 1072165.5 | 125184.7 | 793963.3 | 47824.23 | 4759.829 | 4317.922 | 4050.105 | 0 | 6.693442 | 203032.3 | 187.4176
12 | 4210.795 | 3789416.6 | 822209.3 | 84385307.9 | 5657348.6 | 59339.85 | 45937.19 | 56507204.4 | 322289.7 | 18465.74 | 57834.37 | 76549.93 | 1606.516 | 35178846.0 | 707652.3 | 3874928.8 | 54071.35 | 28321.22 | 130695.5 | 691473.2 | 412283.6 | 151806.3 | 96112.06 | 56564.24 | 5335.668 | 107.0954 | 113231.4 | 368.144 | 8362.554 | 1455195.9 | 154485.4 | 961118.4 | 56255.12 | 6561.078 | 5268.709 | 5007.571 | 0 | 0 | 360187 | 107.0954
18 | 4753.133 | 3801123.8 | 871719.2 | 96074226.3 | 6601560.2 | 52076 | 44882.98 | 52999446.1 | 309713.5 | 15336.21 | 47723.49 | 45211.99 | 1465.939 | 43985383.0 | 634256 | 4646197.0 | 60301.03 | 24358.1 | 17520.78 | 782054.2 | 423322.4 | 153139.1 | 102023 | 60287.59 | 5282.101 | 60.24109 | 20845.18 | 394.9184 | 11483.86 | 1403580.8 | 146314.4 | 944165.1 | 55018.73 | 7197.261 | 5576.724 | 4498.7 | 13.38689 | 6.693442 | 113514.8 | 120.4824
24 | 4090.278 | 3693951.4 | 832492.1 | 89827449.4 | 6114983.3 | 49174.18 | 42338.42 | 54298629.2 | 305507.9 | 16776.91 | 51108.66 | 38519.06 | 1265.116 | 41891240.6 | 607095.9 | 4637553.7 | 62156.34 | 21723.33 | 18043.52 | 787057 | 411705 | 158714.8 | 102339.8 | 55294.22 | 4994.179 | 107.0954 | 20543.54 | 294.5144 | 8905.05 | 1456970.3 | 153335.3 | 954697.9 | 55630.19 | 6165.989 | 5529.852 | 5014.267 | 0 | 6.693442 | 137039.7 | 227.5788
30 | 7679.44 | 5850137.4 | 808479.4 | 85585658.3 | 6311358.2 | 53681.66 | 40693.75 | 65172939.8 | 321194.5 | 15825.36 | 57975.5 | 47998.84 | 1519.492 | 45890316.3 | 687253.9 | 4975851.0 | 69815.43 | 32178.1 | 42264.57 | 700449.2 | 405108.1 | 151589.9 | 102488.1 | 52640.31 | 5636.989 | 66.93456 | 79396.73 | 381.5312 | 12281.05 | 1637885.7 | 148694.9 | 886027.6 | 53816.03 | 6273.131 | 5429.412 | 4364.79 | 0 | 20.08034 | 739345.6 | 194.1111
36 | 28348.04 | 6813760.0 | 807085.2 | 85703725.6 | 6819756.7 | 81725.74 | 47226.53 | 60420389.1 | 276894.7 | 16629.49 | 68033.1 | 62290.8 | 1137.93 | 46778859.8 | 809406.6 | 5113152.6 | 65141.49 | 48596.57 | 85994.33 | 673537.6 | 411243.6 | 148945.1 | 104686.1 | 50692.19 | 6373.577 | 120.4824 | 146071 | 635.891 | 10392 | 1602316.8 | 125954.4 | 1066157.6 | 48918.96 | 6005.278 | 5395.932 | 4619.221 | 0 | 107.0954 | 1700016.2 | 374.8376
42 | 5978.493 | 6708952.7 | 763499.4 | 95010821.9 | 6367702.5 | 69573.29 | 38680.14 | 60203187.8 | 317170.3 | 22440.64 | 83657.89 | 82621.09 | 1204.87 | 48395692.1 | 978341.7 | 5979311.3 | 76220.2 | 48616.72 | 130243 | 680643.2 | 469027.7 | 143366.4 | 95680.79 | 58116.64 | 7505.318 | 174.0305 | 170550.2 | 910.3369 | 10050.39 | 1934166.0 | 127500.9 | 1543791.0 | 51961.8 | 5636.989 | 5583.42 | 4083.582 | 6.693442 | 20.08034 | 1956386.9 | 287.8208
48 | 6386.97 | 8088121.8 | 853015.4 | 94024111.2 | 6497472.3 | 80177.51 | 35895.11 | 68111797.5 | 324870.6 | 23037.3 | 80325.6 | 79538.08 | 1070.991 | 48491048.4 | 952231.9 | 6248555.0 | 73616.23 | 35183.84 | 79740 | 861920.4 | 464886.2 | 156752.2 | 87832.77 | 63837.09 | 8409.436 | 153.95 | 143630.1 | 1880.981 | 12053.28 | 1989571.2 | 138134.5 | 1625222.6 | 52338 | 5864.657 | 6045.456 | 4184.013 | 0 | 20.08034 | 1823372.7 | 535.4853
54 | 7003.055 | 7782704.1 | 911820.8 | 90880685.3 | 7846454.5 | 71261.63 | 36827.86 | 77116575.3 | 366145.5 | 19410.77 | 80015.97 | 63763.14 | 1084.379 | 44017019.5 | 936395.4 | 5272790.5 | 75836.64 | 35680.38 | 97311.57 | 803759.4 | 466144.4 | 186788.9 | 112651.3 | 57915.02 | 7170.474 | 227.5788 | 170665.3 | 890.2553 | 12763.4 | 1567092.1 | 147382.9 | 1078810.2 | 56134.17 | 5991.886 | 6320.005 | 4304.531 | 0 | 6.693442 | 1832367.0 | 368.144
60 | 7016.448 | 7982773.9 | 1051695.3 | 89193482.2 | 7391140.0 | 105603.1 | 36364.83 | 63332383.3 | 337329.8 | 16401.65 | 62485.76 | 61114.38 | 1198.176 | 39529681.7 | 1175603.1 | 4267719.2 | 64838.91 | 48415.24 | 177399.9 | 734746.4 | 483957.9 | 176823.9 | 91954.97 | 53433.08 | 7840.17 | 274.4337 | 253685.1 | 1305.281 | 11798.71 | 1353883.0 | 129581 | 668251 | 47877.95 | 5161.575 | 5717.342 | 3902.809 | 0 | 46.85416 | 1793039.6 | 502.0169
66 | 6668.223 | 8216546.2 | 1013315.1 | 86514693.8 | 8687778.3 | 109986.7 | 35391.85 | 83926783.1 | 353407.7 | 14512.05 | 68517.33 | 69183.18 | 1037.521 | 33211249.4 | 1043868.9 | 3451871.3 | 55966.17 | 58566.93 | 150230.2 | 806151.1 | 528806.2 | 166940.3 | 85024.69 | 54521.51 | 7927.232 | 287.8208 | 211982.9 | 917.0308 | 12180.56 | 1178033.9 | 145482.7 | 679184 | 51578.89 | 5884.746 | 5918.227 | 3936.285 | 0 | 33.46724 | 1774074.8 | 2583.902
72 | 6078.937 | 7163388.0 | 1057805.3 | 96715305.6 | 8756903.5 | 74760.03 | 35069.77 | 77721978.1 | 389921.7 | 16515.57 | 59917.9 | 55267.34 | 1311.975 | 27265444.5 | 895329.9 | 2906971.1 | 52546.26 | 40452.11 | 110681.5 | 833087.6 | 470687.4 | 176369.9 | 88863.21 | 55905.7 | 7411.561 | 160.6435 | 154708.7 | 756.3788 | 12709.8 | 1123092.9 | 125421 | 558819.2 | 52996.38 | 5790.999 | 6420.452 | 4478.614 | 6.693442 | 13.38689 | 1731900.1 | 281.1273
78.001 | 6527.595 | 7104142.5 | 982043.7 | 89913153.0 | 7655460.044 | 71234.73 | 34090.16 | 74662748.2 | 358944.8 | 14063.14 | 65780.28 | 61228.66 | 1064.297 | 23381718.9 | 918550.7 | 2533140.2 | 45487.3 | 32144.56 | 83354.92 | 767980.6 | 473661.5 | 172257.2 | 94353.4 | 54286.35 | 10559.46 | 180.724 | 143663.9 | 883.5615 | 10854.19 | 1038181.5 | 133262.6 | 568897.6 | 54642.46 | 6045.456 | 5737.43 | 4163.927 | 0 | 13.38689 | 1136119.9 | 327.9823
84.001 | 6179.382 | 6971579.2 | 1012604.6 | 91230292.2 | 8086232.7 | 68873.79 | 32466.57 | 74990924.5 | 392466.6 | 13875.54 | 60946.33 | 51437.82 | 1224.952 | 22913430.3 | 886120.1 | 1824910.5 | 40465.53 | 25263.28 | 58862.65 | 739359.7 | 548163.7 | 174262.6 | 101139.9 | 57518.51 | 8268.791 | 321.2888 | 146240 | 1057.603 | 10981.46 | 965960.6 | 144894.4 | 375823.1 | 55153.11 | 5744.126 | 5436.108 | 4230.881 | 0 | 20.08034 | 1306142.8 | 488.6295
90.001 | 12147.06 | 8922390.8 | 1091654.1 | 84756510.5 | 7600955.9 | 74948.43 | 32332.4 | 62500201.0 | 344711.7 | 14532.15 | 52956.07 | 41687.24 | 1231.646 | 22492037.5 | 645982.5 | 2402747.1 | 44681.55 | 22943.44 | 43667.71 | 681836 | 470562.9 | 131884.4 | 102198.3 | 60126.27 | 6889.211 | 174.0305 | 76597.04 | 769.7664 | 12522.22 | 1214187.5 | 146348.2 | 840171.7 | 58385.47 | 6648.133 | 6373.577 | 5308.885 | 0 | 107.0954 | 2484870.8 | 1378.915
96.001 | 5750.823 | 3290483.7 | 1060346.5 | 91476715.2 | 7775189.1 | 62431.97 | 32043.93 | 53993231.4 | 403015.3 | 18814.26 | 68645.12 | 68362.64 | 1626.599 | 38438051.2 | 813186.8 | 4439594.0 | 68006.2 | 37908.33 | 95350.62 | 694935.1 | 496346.9 | 140473.1 | 106183 | 60549.73 | 10003.5 | 107.0954 | 69727.99 | 435.0803 | 9239.935 | 1297947.3 | 155026.7 | 1066611.4 | 63998.45 | 6648.133 | 6440.541 | 4605.829 | 0 | 0 | 351267.5 | 194.1111
102.001 | 5456.196 | 3044328.4 | 1006011.1 | 89201633.0 | 7105438.4 | 56577.68 | 33077.07 | 56650757.7 | 403297.5 | 17976.5 | 64986.84 | 52492.52 | 1365.527 | 41747647.2 | 723891.5 | 4718255.6 | 73622.96 | 36344.7 | 31118.19 | 668068.7 | 485107 | 148431.1 | 109474.1 | 58190.56 | 6688.312 | 140.5629 | 25658.9 | 274.4337 | 8643.846 | 1345338.4 | 171979.5 | 1041294.5 | 65491.14 | 6152.596 | 6239.649 | 4545.569 | 0 | 6.693442 | 168768.8 | 153.95
108.001 | 4994.179 | 2734569.1 | 1078212.0 | 84649331.0 | 7749067.1 | 50725.78 | 31936.6 | 54855154.7 | 424397.8 | 16803.72 | 67024.33 | 46729.58 | 1519.492 | 41522676.9 | 749577.6 | 4756143.6 | 71584.53 | 29139.46 | 23674.22 | 586837.4 | 458817.8 | 141919.7 | 117853.6 | 56147.61 | 6273.131 | 120.4824 | 23587.06 | 368.144 | 10211.14 | 1293997.5 | 161930 | 962262.6 | 63958.11 | 6507.506 | 6400.362 | 4371.485 | 0 | 0 | 151596.6 | 120.4824
114.001 | 25102.36 | 2929232.9 | 1037728.6 | 87442051.2 | 7094517.5 | 50725.78 | 32178.1 | 54902482.6 | 378179.9 | 19444.28 | 70750.4 | 53970.57 | 1700.235 | 47772329.9 | 713431.3 | 5516135.2 | 78434.27 | 31346.27 | 23352.4 | 663204.5 | 451515.6 | 156359.7 | 115869.6 | 57310.17 | 5911.531 | 66.93456 | 21475.3 | 455.1612 | 7793.29 | 1414436.7 | 164333.4 | 1026892.3 | 64973.39 | 6299.916 | 5938.316 | 4163.927 | 0 | 0 | 152070.2 | 113.7889
120.001 | 4605.829 | 3232792.4 | 912790.2 | 89061150.9 | 6583518.8 | 53144.18 | 32117.72 | 58527152.2 | 346741.2 | 19249.91 | 70353.53 | 65202 | 1452.55 | 51615153.6 | 811891.2 | 5982347.3 | 75802.99 | 28334.63 | 21555.74 | 649321.6 | 426369.5 | 135999 | 94966.55 | 56745.68 | 5543.244 | 73.62803 | 26007.59 | 421.693 | 8201.818 | 1656424.6 | 150365.5 | 1341654.9 | 61719.38 | 6668.223 | 5797.696 | 3942.98 | 0 | 0 | 128432.8 | 167.337
126.001 | 5074.529 | 3157987.9 | 950502.4 | 93907742.0 | 6457329.3 | 50947.45 | 31815.84 | 45755761.3 | 335541.4 | 22380.3 | 81254.52 | 75769.35 | 1211.564 | 51082555.8 | 846563.8 | 5921565.3 | 87071.77 | 26919.58 | 21341.23 | 596781.8 | 466047.6 | 147207 | 93302.36 | 49892.86 | 5275.405 | 87.01499 | 22004.89 | 455.1612 | 8295.581 | 1790963.5 | 160853.7 | 1653563.0 | 59904.45 | 5924.923 | 5938.316 | 3594.83 | 0 | 0 | 118211.3 | 147.2564
132.001 | 5503.068 | 3055579.5 | 814454.1 | 87017468.6 | 6312858.3 | 51592.32 | 31285.89 | 51497992.4 | 356906.7 | 24934.73 | 86277.15 | 83415.52 | 1030.827 | 51565413.1 | 957593.2 | 5455105.4 | 80857.36 | 30621.81 | 20617.28 | 614106.4 | 443989.3 | 150710.5 | 98376.39 | 54178.85 | 7525.409 | 127.1759 | 23868.65 | 414.9993 | 8670.636 | 1852982.0 | 142136 | 1633157.3 | 58076.31 | 6695.009 | 6433.845 | 4170.622 | 0 | 6.693442 | 117118 | 167.337
138.001 | 5570.028 | 3249162.2 | 888254.8 | 90355335.9 | 6994169.9 | 59272.64 | 31359.68 | 56849084.2 | 360283.1 | 20563.65 | 76644.14 | 66331.69 | 1144.624 | 48438300.7 | 868663 | 5314581.9 | 79881.35 | 31809.14 | 21622.78 | 705557.7 | 444023.8 | 164434.9 | 94393.83 | 59333.13 | 6393.666 | 87.01499 | 20436.29 | 401.6121 | 8516.594 | 1727857.3 | 161050 | 1306962.6 | 54071.35 | 6011.974 | 6320.005 | 3661.781 | 0 | 6.693442 | 88930.56 | 220.8852
144.001 | 5369.148 | 3413384.0 | 1028343.4 | 89775248.1 | 7153082.0 | 55831.78 | 30387.04 | 59997114.2 | 362204.9 | 17721.83 | 67252.98 | 51498.28 | 1191.482 | 43420092.2 | 829160.6 | 5092891.9 | 78885.21 | 32916.06 | 19933.58 | 734197.1 | 500171.6 | 184646.1 | 91173.55 | 62492.48 | 5831.176 | 93.70847 | 26497.11 | 388.2248 | 9527.942 | 1372707.1 | 152854.9 | 859313.7 | 60341.36 | 6366.88 | 7237.442 | 4224.185 | 0 | 0 | 88741.98 | 187.4176
150.001 | 4853.569 | 4251386.5 | 1043667.5 | 70413016.5 | 6517273.8 | 59528.05 | 30380.33 | 53502284.9 | 335973.1 | 15456.82 | 58566.93 | 50349.62 | 1338.751 | 35655323.1 | 802712.3 | 3554971.5 | 68100.35 | 29193.12 | 29816.89 | 653908.1 | 426714.3 | 158593 | 85038.16 | 54850.75 | 6186.078 | 113.7889 | 31882.93 | 381.5312 | 22011.59 | 1133681.4 | 141696.6 | 649006.6 | 54400.57 | 5255.317 | 5583.42 | 3340.417 | 0 | 13.38689 | 130026.8 | 180.724
156.002 | 4485.309 | 3345455.2 | 1040949.4 | 75780062.5 | 6983509.1 | 53211.37 | 29957.75 | 55757745.3 | 361573.4 | 13976.04 | 49053.28 | 42029.61 | 1158.012 | 28785457.4 | 710836.8 | 3113945.8 | 58849.21 | 25444.33 | 15436.72 | 622650.7 | 418325.6 | 168687.6 | 88681.36 | 49308.51 | 4659.394 | 66.93456 | 21220.57 | 294.5144 | 8938.539 | 1038965.1 | 144488.7 | 557191.1 | 51545.3 | 5335.668 | 5623.597 | 3768.904 | 0 | 0 | 60314.47 | 187.4176
162.002 | 4994.179 | 3190457.3 | 1074838.9 | 84201055.0 | 7349876.9 | 53936.97 | 30286.42 | 53489346.2 | 366612.4 | 14686.26 | 55932.58 | 42667.37 | 1117.848 | 25747991.8 | 741600 | 2829212.3 | 57195.93 | 29910.8 | 16502.16 | 705888.1 | 439779 | 188240.1 | 96273.78 | 52364.87 | 5770.911 | 93.70847 | 27154.3 | 408.3057 | 9929.822 | 973166.1 | 138533.3 | 478621.9 | 50262.29 | 5898.138 | 6427.148 | 4110.364 | 0 | 0 | 107228.2 | 194.1111
168.002 | 4672.786 | 3541335.4 | 1046004.9 | 77595061.9 | 7724285.3 | 56006.49 | 30246.18 | 64351804.7 | 440683.1 | 14424.95 | 52660.47 | 42512.96 | 1084.379 | 20450216.1 | 680004.8 | 2298128.9 | 45648.45 | 28267.56 | 14458.45 | 592185.3 | 427286.6 | 190342.7 | 101389.3 | 53930.25 | 5000.875 | 80.32151 | 21609.37 | 421.693 | 10137.46 | 1032963.4 | 144238.6 | 422598.6 | 53674.94 | 5677.165 | 6125.811 | 4197.404 | 0 | 0 | 63521.1 | 167.337
174.002 | 4465.222 | 3917503.2 | 959995.6 | 71145053.5 | 9224398.9 | 125468.2 | 30615.1 | 93345237.4 | 460262.1 | 17822.36 | 121194.6 | 85576.84 | 1566.351 | 37606055.1 | 1112367.5 | 3654911.7 | 60401.86 | 42667.37 | 33419.23 | 890354.2 | 478490.5 | 122544.8 | 95546.03 | 60690.89 | 7652.652 | 120.4824 | 21515.52 | 348.0631 | 8208.516 | 669001.1 | 105926.7 | 358251.7 | 50316.03 | 4947.309 | 4003.238 | 3380.587 | 0 | 0 | 236302.5 | 234.2723
180.002 | 5529.852 | 3262862.8 | 1090045.3 | 89967991.4 | 8728001.3 | 58291.37 | 29904.09 | 57347657.1 | 439461.6 | 17701.72 | 76623.95 | 65007.01 | 1392.303 | 39849825.6 | 779511.1 | 4882726.3 | 75237.77 | 36223.91 | 23191.5 | 706661.2 | 550924.2 | 145929 | 93389.94 | 56577.68 | 5931.619 | 66.93456 | 23922.29 | 441.7739 | 11309.7 | 1475332.2 | 164692.2 | 1153953.7 | 61006.83 | 6025.367 | 5764.215 | 3922.895 | 13.38689 | 20.08034 | 125063.1 | 220.8852
186.002 | 4900.439 | 2659967.3 | 1154699.9 | 95435544.4 | 7822572.7 | 56523.92 | 30574.85 | 55229008.9 | 417133.6 | 18914.79 | 67871.69 | 61188.32 | 1459.245 | 44809962.8 | 768573.5 | 4930620.7 | 75540.56 | 40989.11 | 35398.56 | 632850.3 | 489628.2 | 150825.5 | 105893 | 59669.2 | 5663.773 | 220.8852 | 26718.4 | 361.4504 | 8717.518 | 1426658.0 | 160203.9 | 1135106.8 | 63722.8 | 6179.382 | 5610.204 | 4043.41 | 0 | 6.693442 | 167624.3 | 167.337
192.002 | 4907.134 | 2160781.1 | 1011083.3 | 87353191.1 | 7555972.5 | 55448.77 | 30534.61 | 54277178.7 | 404226.9 | 17634.71 | 67360.58 | 53984 | 18753.93 | 44759754.9 | 749436.6 | 4839788.5 | 75432.9 | 35036.22 | 19719.09 | 615866.6 | 515404.5 | 157523.7 | 109420.1 | 57431.14 | 5951.708 | 194.1111 | 18358.51 | 301.208 | 8938.539 | 1368355.3 | 174526.8 | 1126187.7 | 65518.04 | 6567.774 | 6273.131 | 3996.543 | 0 | 6.693442 | 72674.35 | 140.5629
198.002 | 5168.271 | 2207728.1 | 993864.8 | 85554013.9 | 7623277.6 | 49335.38 | 30554.73 | 52662918.9 | 394372.1 | 17674.92 | 64146.37 | 50269.01 | 1486.021 | 46990480.7 | 762504.6 | 5366410.8 | 85065.09 | 40210.46 | 20905.51 | 631367.8 | 478788 | 140635.3 | 95640.36 | 60301.03 | 5898.138 | 100.402 | 19075.65 | 287.8208 | 8282.186 | 1435300.8 | 174147.4 | 1181125.6 | 65840.8 | 6715.099 | 6527.595 | 4076.887 | 0 | 6.693442 | 61201.77 | 107.0954
204.002 | 4699.568 | 2323972.3 | 1022446.6 | 89269996.1 | 6883041.5 | 50289.16 | 30501.07 | 50620715.8 | 374442.2 | 21059.69 | 79120.77 | 61168.16 | 1619.904 | 50249564.0 | 777639.3 | 5827759.1 | 85974.13 | 45735.75 | 19980.5 | 625509.2 | 486505.5 | 160298.6 | 104557.9 | 58963.47 | 6011.974 | 153.95 | 18150.75 | 388.2248 | 7719.622 | 1489811.1 | 158288.4 | 1366841.3 | 65995.46 | 6340.095 | 5938.316 | 3963.066 | 0 | 0 | 53312.14 | 120.4824
210.002 | 4458.527 | 2282853.5 | 1022547.1 | 90651582.8 | 6609800.8 | 46360.24 | 29575.43 | 41286996.9 | 357990.9 | 23258.54 | 96112.06 | 81072.77 | 1358.833 | 53079289.7 | 825688.1 | 5581533.2 | 85563.37 | 39029.15 | 19189.59 | 528695.1 | 493943 | 152056.6 | 94286.03 | 49510.01 | 4866.96 | 147.2564 | 17869.27 | 321.2888 | 8469.712 | 1625544.1 | 155527.4 | 1584052.9 | 68443.35 | 5991.886 | 6607.954 | 3260.077 | 0 | 6.693442 | 54830.59 | 174.0305
216.002 | 5081.225 | 2191730.0 | 909575.8 | 83387869.2 | 6380063.4 | 47286.97 | 30239.47 | 43687942.3 | 355712.8 | 23064.12 | 83651.16 | 90526.89 | 1211.564 | 52463404.9 | 903384.3 | 5820385.9 | 87927.06 | 38082.82 | 18237.87 | 553323.5 | 477369.6 | 148715.2 | 103148.8 | 51128.82 | 5857.961 | 140.5629 | 18613.19 | 294.5144 | 7130.293 | 1675856.5 | 150791.7 | 1689710.9 | 61141.27 | 5831.176 | 5657.077 | 3233.298 | 0 | 13.38689 | 52613.44 | 274.4337
222.002 | 4759.829 | 2348315.9 | 841725.1 | 89762502.4 | 6720709.2 | 52741.09 | 28757.16 | 51560613.3 | 347797.2 | 21817.18 | 78589.07 | 72230.34 | 1285.198 | 47615813.8 | 890453.8 | 5503650.5 | 79854.42 | 37116.43 | 15349.61 | 639768.2 | 479044 | 144495.5 | 93423.63 | 52082.72 | 6293.22 | 153.95 | 20443 | 428.3866 | 8737.611 | 1712764.7 | 141027.4 | 1421302.1 | 54776.84 | 5677.165 | 6366.88 | 3501.098 | 0 | 0 | 44627.83 | 180.724
228.002 | 4846.873 | 2514108.8 | 937851.9 | 90441958.5 | 7099157.9 | 60401.86 | 29387.63 | 56888986.9 | 373562.8 | 17654.81 | 65565.11 | 55274.06 | 1198.176 | 46068533.0 | 791114.2 | 4737989.6 | 71557.62 | 33479.61 | 14049.74 | 620079.2 | 464250.2 | 170231.8 | 97978.75 | 57558.83 | 4813.394 | 87.01499 | 17587.79 | 348.0631 | 9541.338 | 1347077.7 | 126163.8 | 967090.9 | 57101.85 | 6032.063 | 6942.784 | 3963.066 | 0 | 6.693442 | 47535.45 | 160.6435
234.002 | 4625.916 | 2407189.8 | 953582.8 | 81930487.7 | 7275351.2 | 51276.6 | 28361.46 | 50775738.8 | 362012.7 | 14759.96 | 52801.55 | 43808.7 | 1144.624 | 34908219.1 | 697639.2 | 3943641.6 | 65020.46 | 32359.23 | 13661.15 | 590532.6 | 421978.3 | 149655.3 | 79753.46 | 46816.88 | 4639.307 | 66.93456 | 17534.18 | 267.7401 | 8094.662 | 1005817.4 | 133418 | 640432.9 | 50618.3 | 5181.662 | 5509.764 | 3199.823 | 0 | 220.8852 | 40472.24 | 120.4824
240.003 | 4063.496 | 2330087.8 | 949359.1 | 78128402.3 | 6888421.9 | 50020.48 | 28582.78 | 50440620.2 | 357922.3 | 12816.99 | 46897.47 | 38317.72 | 1291.892 | 28589339.8 | 600863.3 | 2923947.9 | 54588.7 | 31151.73 | 13641.05 | 525508.4 | 366626.2 | 135755.8 | 74019.92 | 49409.26 | 5750.823 | 53.54762 | 17741.93 | 254.353 | 7451.742 | 1006290.8 | 134944.9 | 566064.1 | 50195.12 | 4773.22 | 5623.597 | 3628.305 | 0 | 6.693442 | 63184.94 | 2891.859
246.003 | 4130.45 | 2295861.5 | 946758.3 | 72300454.5 | 6600420.1 | 49597.33 | 28783.99 | 53637567.9 | 368562.6 | 12448.53 | 44506.97 | 35921.95 | 1117.848 | 25614212.4 | 640041.1 | 2896159.2 | 54044.47 | 29682.75 | 13265.86 | 608764.5 | 458914.5 | 158681 | 78441 | 41472.43 | 4157.231 | 100.402 | 20067.63 | 287.8208 | 7284.32 | 914009.1 | 131296.7 | 472644.7 | 48690.6 | 4967.396 | 5945.012 | 3534.574 | 0 | 0 | 41371.73 | 120.4824
252.003 | 4451.831 | 2603576.8 | 1138189.6 | 93306538.0 | 8120295.3 | 55368.13 | 28602.9 | 48130527.5 | 389509.1 | 13339.56 | 50745.93 | 35754.19 | 1332.057 | 25408321.5 | 685169.4 | 2544416.8 | 46413.96 | 30433.99 | 12689.7 | 642364.2 | 454340.7 | 183364.7 | 99178.42 | 52862.01 | 4846.873 | 46.85416 | 17956.39 | 247.6594 | 8496.502 | 821805.5 | 141142.3 | 541358.5 | 58089.75 | 5255.317 | 5931.619 | 3688.562 | 13.38689 | 0 | 47837.66 | 167.337
258.003 | 209204.8 | 4023915.4 | 1161439.7 | 80392197.2 | 8778365.1 | 51578.89 | 28234.03 | 50293324.2 | 426645.3 | 11986.28 | 53103.87 | 31111.48 | 1412.386 | 20173574.9 | 593322.1 | 1849081.4 | 42103.45 | 28643.14 | 14666.16 | 607256.5 | 431327.7 | 134661.2 | 98929.05 | 51807.29 | 5462.892 | 60.24109 | 14505.35 | 287.8208 | 8128.148 | 832350.3 | 150054.4 | 374064.3 | 65363.38 | 5603.508 | 5228.534 | 3635.001 | 0 | 6.693442 | 56483.6 | 174.0305
264.003 | 4933.917 | 2326726.0 | 808550.2 | 55347514.3 | 7125439.9 | 50201.84 | 28576.08 | 59982968.2 | 429375.9 | 15296 | 70562.06 | 72216.88 | 1291.892 | 33517982.8 | 819567.1 | 4037633.7 | 73212.56 | 38364.7 | 33305.18 | 888503.9 | 471012.4 | 136431.5 | 110492.6 | 79787.12 | 11658.03 | 508.7105 | 83361.66 | 763.0726 | 13567.35 | 1732540.2 | 164428.1 | 1196048.9 | 64953.22 | 5938.316 | 5657.077 | 3581.44 | 0 | 6.693442 | 110634.2 | 180.724
270.003 | 5596.812 | 2328736.3 | 1140824.2 | 92916556.4 | 8490543.3 | 56994.32 | 28958.37 | 57619027.9 | 473198 | 20329.05 | 77916.05 | 64502.72 | 1720.318 | 42479146.3 | 751622 | 4571567.1 | 75850.09 | 43217.88 | 22031.7 | 652745.6 | 491248.7 | 132019.5 | 92446.75 | 56678.48 | 5824.48 | 127.1759 | 23888.77 | 287.8208 | 9105.98 | 1433388.8 | 157672.6 | 1158989.8 | 59649.04 | 6011.974 | 5898.138 | 4103.668 | 0 | 6.693442 | 77660.32 | 2865.08
276.003 | 4625.916 | 2005563.5 | 1054364.9 | 86265553.9 | 7193265.0 | 57841.09 | 29488.23 | 51269180.5 | 392514.7 | 19631.95 | 68503.88 | 57982.22 | 1599.822 | 41056887.5 | 723595.9 | 4765592.4 | 75278.14 | 39418.43 | 19350.45 | 574837.9 | 458368.6 | 140851.6 | 105562.6 | 57706.68 | 5603.508 | 113.7889 | 18854.47 | 348.0631 | 7733.016 | 1302564.1 | 165823 | 1115806.9 | 60650.56 | 5824.48 | 6400.362 | 3795.685 | 13.38689 | 0 | 55784.74 | 160.6435
282.003 | 4525.482 | 1861140.9 | 1098762.2 | 83524735.4 | 7083176.7 | 47139.23 | 27751.16 | 43963438.2 | 381155.7 | 17728.53 | 63541.27 | 50201.84 | 1619.904 | 40910469.8 | 706127 | 4587955.4 | 83018.3 | 34787.95 | 16106.8 | 533479.9 | 439199.4 | 130026.8 | 92763.39 | 52022.26 | 6065.544 | 120.4824 | 18351.81 | 348.0631 | 8329.067 | 1331555.5 | 152787.3 | 1003443.3 | 55139.68 | 5134.791 | 5757.519 | 3494.403 | 0 | 6.693442 | 49221.2 | 160.6435
288.003 | 4893.743 | 1897935.0 | 1206733.1 | 85660354.4 | 7497788.1 | 47004.92 | 29863.85 | 48686409.0 | 454119.7 | 19839.74 | 73306.75 | 58795.44 | 1546.268 | 48930403.0 | 896839.3 | 5388561.2 | 88782.39 | 39861.43 | 17721.83 | 526501.1 | 533625.8 | 150947.2 | 106938.3 | 55865.38 | 5945.012 | 140.5629 | 20215.1 | 234.2723 | 9434.172 | 1409932.7 | 172047.2 | 1202436.7 | 66856.21 | 5978.493 | 6353.487 | 3835.856 | 0 | 0 | 61013.55 | 120.4824
294.003 | 7712.925 | 1915183.2 | 1107997.1 | 86460574.7 | 7558452.7 | 48764.48 | 29313.85 | 47505545.6 | 418566.8 | 22447.34 | 100337.7 | 78360.24 | 1619.904 | 50603173.1 | 918015.9 | 5924539.4 | 92642.12 | 37915.04 | 18814.26 | 483348.8 | 503207.2 | 144880.9 | 104106.2 | 53930.25 | 5422.716 | 120.4824 | 17748.64 | 381.5312 | 8469.712 | 1585208.7 | 175732.9 | 1381046.7 | 57915.02 | 5750.823 | 7076.719 | 3246.688 | 0 | 0 | 49107.02 | 307.9016
300.003 | 5007.571 | 2433357.8 | 977303.5 | 84181556.9 | 6551036.4 | 43211.17 | 29870.55 | 40897286.2 | 407999.9 | 23734.56 | 100202.9 | 85314.23 | 1318.669 | 47645093.2 | 882164.7 | 5950283.4 | 95087.83 | 40948.83 | 18459.04 | 471544.9 | 490985.6 | 134499 | 97715.92 | 47663.05 | 5590.116 | 107.0954 | 17842.46 | 247.6594 | 7552.197 | 1649675.8 | 151657.5 | 1560628.8 | 64892.7 | 6011.974 | 6480.72 | 3306.942 | 0 | 13.38689 | 44674.83 | 153.95
306.003 | 5262.013 | 1902766.5 | 935860 | 80591313.3 | 6457969.3 | 49295.08 | 29783.36 | 44010665.5 | 321345.1 | 22574.72 | 92669.07 | 78703.49 | 1151.318 | 49373008.6 | 927623.8 | 5508948.0 | 93848.08 | 41284.47 | 17695.02 | 560802.3 | 516840.5 | 135005.7 | 96307.47 | 44970.27 | 7907.141 | 120.4824 | 37230.51 | 274.4337 | 8771.099 | 1669533.9 | 152591.1 | 1605355.4 | 58029.27 | 5409.324 | 6320.005 | 3293.552 | 0 | 0 | 41834.93 | 127.1759
312.003 | 4371.485 | 1854738.3 | 858170.3 | 81486327.1 | 7729025.6 | 49577.18 | 29132.75 | 47538465.8 | 415294 | 19450.98 | 78690.02 | 55361.41 | 1372.221 | 42054807.4 | 849750.2 | 4930527.8 | 74807.13 | 35633.41 | 16917.64 | 554798.1 | 452876.3 | 141608.7 | 103162.3 | 52425.34 | 6815.548 | 113.7889 | 19665.47 | 274.4337 | 8737.611 | 1406645.9 | 154363.6 | 1146985.6 | 59810.35 | 5275.405 | 6989.661 | 3594.83 | 0 | 0 | 42687.51 | 133.8694
318.004 | 38552.62 | 2008283.4 | 1040086.6 | 76553293.2 | 7902078.7 | 46682.58 | 29199.82 | 46719825.9 | 376901.8 | 14371.35 | 62425.25 | 42895.63 | 1432.468 | 36204805.9 | 773494.1 | 4012106.5 | 69062.11 | 34680.6 | 14759.96 | 537349.2 | 477743.2 | 146415.8 | 93160.88 | 48475.68 | 4900.439 | 120.4824 | 18532.76 | 301.208 | 8396.041 | 1158388.3 | 150683.4 | 740909.6 | 57915.02 | 5422.716 | 7237.442 | 3119.484 | 0 | 0 | 44459.97 | 428.3866
324.004 | 4284.444 | 1902631.4 | 1020371.4 | 71846165.3 | 7308893.8 | 50853.4 | 28166.96 | 47020796.8 | 359473.2 | 11992.98 | 50907.14 | 43828.84 | 1385.609 | 29075549.7 | 650217.8 | 3204468.2 | 63131.15 | 30963.91 | 13955.94 | 530965.8 | 385692.8 | 130486.1 | 84001.26 | 45829.75 | 5034.354 | 348.0631 | 19839.74 | 254.353 | 9005.515 | 1032949.0 | 143501.6 | 539690.7 | 50174.97 | 4599.134 | 5275.405 | 2704.406 | 334.6759 | 0 | 37129.85 | 180.724
330.004 | 23258.54 | 1799428.9 | 999714.4 | 69211886.9 | 7928120.7 | 50295.88 | 28857.77 | 45118887.1 | 409921.2 | 11704.93 | 53607.76 | 32828.84 | 1251.728 | 25676225.6 | 621854 | 2676513.8 | 54481.2 | 30098.61 | 13915.74 | 550771.2 | 450610.9 | 141297.7 | 86795.67 | 43211.17 | 4659.394 | 2523.65 | 16964.55 | 194.1111 | 7820.078 | 846677.3 | 148897.8 | 485743.9 | 58782 | 4726.351 | 6112.418 | 3353.807 | 13.38689 | 0 | 36787.6 | 87.01499
336.004 | 4217.49 | 1794969.0 | 1086698.4 | 70029927.2 | 7647679.5 | 47683.19 | 28421.82 | 39685273.3 | 427100.4 | 11879.1 | 54481.2 | 32258.6 | 1506.103 | 23745223.2 | 611725 | 2427840.5 | 53742.13 | 36324.57 | 14237.35 | 553121.8 | 499270.8 | 149574.1 | 94279.29 | 46199.08 | 4967.396 | 80.32151 | 18137.34 | 180.724 | 9253.331 | 903541 | 153890 | 403022.2 | 51881.19 | 4793.307 | 6232.952 | 3594.83 | 0 | 13.38689 | 40062.79 | 153.95
342.004 | 7378.076 | 2019382.4 | 1172157.1 | 78351551.4 | 8719980.7 | 48697.32 | 28314.51 | 2000000000 | 411870.3 | 11584.35 | 58452.67 | 33593.67 | 1392.303 | 20242049.5 | 585366.6 | 2248995.3 | 49409.26 | 33117.32 | 13125.17 | 537182.5 | 482635.9 | 136695.1 | 99771.55 | 51041.49 | 4866.96 | 73.62803 | 14056.44 | 301.208 | 8308.975 | 925968.5 | 160853.7 | 458769.4 | 61168.16 | 5041.05 | 5784.303 | 3347.112 | 0 | 6.693442 | 44520.4 | 93.70847
348.004 | 6795.458 | 2758017.2 | 1107780.4 | 79485456.6 | 8900394.4 | 65827.35 | 28146.84 | 65817782.5 | 458838.5 | 15885.67 | 75675.14 | 53392.76 | 1459.245 | 22944436.8 | 488291.8 | 2229385.2 | 46554.98 | 36378.25 | 16086.7 | 696705 | 461361 | 130965.7 | 96826.36 | 60025.44 | 6996.358 | 120.4824 | 17674.92 | 354.7567 | 8998.817 | 1045429.5 | 149046.6 | 692603.6 | 75930.84 | 7619.166 | 8027.69 | 4646.003 | 0 | 46.85416 | 775089.9 | 642.5847
354.004 | 4358.094 | 2125338.5 | 1045889.8 | 86561221.5 | 7746266.9 | 54212.44 | 28609.61 | 54123664.9 | 422660.7 | 18680.21 | 67010.88 | 57458.02 | 1465.939 | 37275020.3 | 709290.1 | 4259788.4 | 66923.46 | 41062.95 | 15376.41 | 600647 | 439647.9 | 120580.4 | 79915 | 54884.34 | 5335.668 | 66.93456 | 18244.57 | 321.2888 | 8168.332 | 1280064.6 | 141453.2 | 1147803.9 | 56893.52 | 5991.886 | 5181.662 | 3233.298 | 0 | 6.693442 | 48576.42 | 682.7472
360.004 | 5181.662 | 2610317.3 | 1031260.4 | 64448282.5 | 7261490.2 | 55704.11 | 28944.96 | 51371503.0 | 404695 | 18981.81 | 67992.75 | 60858.94 | 1613.21 | 41044797.7 | 718382.6 | 4379524.6 | 69640.55 | 41089.8 | 18975.11 | 597911.9 | 464464.5 | 134667.9 | 92392.86 | 55549.56 | 5409.324 | 113.7889 | 18304.89 | 408.3057 | 10251.33 | 1286188.8 | 148451.4 | 1130614.0 | 57310.17 | 5596.812 | 5322.276 | 3561.354 | 0 | 6.693442 | 51854.31 | 194.1111
366.004 | 4706.264 | 1772162.8 | 1045968.9 | 86165326.6 | 7121239.6 | 50880.27 | 28676.68 | 46637847.2 | 385912.8 | 18539.47 | 67172.28 | 53936.97 | 1706.929 | 40745419.7 | 721428.8 | 4593903.4 | 73252.93 | 38995.59 | 18016.71 | 538975 | 448573.7 | 136012.6 | 94629.65 | 54380.41 | 5041.05 | 756.3788 | 21844 | 334.6759 | 7887.049 | 1252266.8 | 153720.9 | 1100025.5 | 57061.52 | 5516.46 | 5610.204 | 3715.343 | 0 | 6.693442 | 46743.01 | 127.1759
372.004 | 4833.482 | 1850447.3 | 1099267.5 | 88054183.0 | 7593935.4 | 50080.94 | 28099.9 | 47307118.5 | 405899.8 | 20436.29 | 70878.21 | 60092.66 | 1492.715 | 46555819.8 | 768912.3 | 5205843.5 | 77478.61 | 35975.63 | 17882.67 | 563224.1 | 477860.8 | 140696.1 | 94798.1 | 56940.56 | 5549.94 | 87.01499 | 53554.01 | 408.3057 | 8657.241 | 1392754.9 | 152746.7 | 1135244.3 | 58607.25 | 6206.167 | 6273.131 | 4532.178 | 261.0466 | 6.693442 | 47159.37 | 140.5629
378.004 | 5074.529 | 1962130.3 | 1081427.1 | 93608378.6 | 7403200.9 | 55186.71 | 29186.41 | 47015786.3 | 389385.3 | 24391.62 | 84613.97 | 86634.05 | 1773.872 | 51991601.1 | 764706 | 6321821.8 | 87065.04 | 41714.09 | 18164.15 | 614958.5 | 480566.5 | 168646.9 | 94083.9 | 64005.18 | 5750.823 | 709.5223 | 19256.61 | 287.8208 | 8168.332 | 1704269.5 | 158789.3 | 1529899.0 | 65988.74 | 6922.694 | 6808.851 | 3467.623 | 0 | 0 | 82681.68 | 2081.812
384.004 | 4820.09 | 2006881.2 | 1090225.6 | 94653923.1 | 6679986.1 | 48737.61 | 28636.44 | 46289608.8 | 411512.2 | 25491.26 | 92608.44 | 96543.33 | 1372.221 | 58095466.3 | 840221.3 | 6206577.7 | 84095.52 | 43567 | 18847.77 | 488686.5 | 476435.5 | 162417.4 | 96112.06 | 51175.84 | 4806.699 | 1231.646 | 51323.62 | 267.7401 | 7424.954 | 1652229.7 | 145638.2 | 1623518.0 | 60543.01 | 6835.638 | 6634.74 | 3628.305 | 0 | 6.693442 | 44909.84 | 950.5002
390.004 | 6279.827 | 1925978.2 | 948851.8 | 96160489.3 | 5350245.4 | 47522.02 | 29293.73 | 48851131.0 | 390451.3 | 30266.3 | 98794.25 | 94757.67 | 1338.751 | 49859381.1 | 813130.1 | 6183281.0 | 91611.41 | 42815.07 | 19430.88 | 534382.9 | 459239.3 | 158071.9 | 101814 | 59891.01 | 6353.487 | 73.62803 | 18418.83 | 261.0466 | 7980.81 | 1822145.6 | 149290.1 | 1878375.9 | 58398.91 | 6574.471 | 6474.024 | 3735.428 | 0 | 0 | 42915.77 | 187.4176
396.005 | 4846.873 | 1919913.4 | 841696.7 | 90704683.1 | 6403565.2 | 51054.92 | 28918.13 | 48632541.3 | 323823.1 | 22279.74 | 81557.45 | 71308.72 | 1097.766 | 48915204.5 | 840256.8 | 5189796.1 | 71988.15 | 37720.42 | 14927.47 | 634318.9 | 435369.9 | 172155.6 | 95775.13 | 53742.13 | 4779.916 | 187.4176 | 18197.66 | 649.2785 | 9119.376 | 1588258.8 | 124097.6 | 1513726.3 | 55986.33 | 5690.558 | 5965.101 | 4217.49 | 0 | 0 | 36083 | 127.1759
402.005 | 4344.703 | 2104491.9 | 942186.6 | 87105289.9 | 6134164.8 | 52895.61 | 28898.01 | 54637812.6 | 348976.8 | 18767.34 | 65484.42 | 58230.89 | 1559.657 | 43939990.7 | 646962.5 | 4648830.3 | 67582.51 | 40928.69 | 17359.94 | 581373 | 406292.3 | 196428.2 | 102198.3 | 59985.11 | 4585.743 | 100.402 | 15805.26 | 307.9016 | 7297.714 | 1429521.2 | 134242.2 | 929457.6 | 55885.54 | 5174.967 | 5831.176 | 4384.876 | 6.693442 | 294.5144 | 38082.82 | 180.724
408.005 | 4358.094 | 1986761.0 | 964086.5 | 90258065.3 | 6853099.3 | 55240.47 | 28562.66 | 52160884.9 | 355314.9 | 15543.93 | 54770.12 | 48865.22 | 1332.057 | 42253749.3 | 679618.9 | 4137480.9 | 62122.73 | 40022.52 | 13098.37 | 634752.6 | 427052.1 | 169317.4 | 84856.36 | 56651.6 | 4800.003 | 147.2564 | 16515.57 | 1091.072 | 7364.682 | 1263137.4 | 146368.5 | 690918.5 | 51041.49 | 6273.131 | 5402.628 | 4284.444 | 6.693442 | 6.693442 | 38505.64 | 107.0954
414.005 | 4317.922 | 1903188.8 | 1038397.2 | 81784531.8 | 6786594.2 | 54454.32 | 27771.28 | 52928615.2 | 347845.2 | 13460.15 | 47777.22 | 43244.74 | 1271.81 | 29682331.6 | 552718.4 | 3594005.8 | 59608.71 | 40559.5 | 12857.19 | 708425.5 | 417795.1 | 145333.9 | 78703.49 | 57195.93 | 4947.309 | 120.4824 | 14244.05 | 327.9823 | 8168.332 | 1036075.4 | 139891.8 | 557935.5 | 55153.11 | 4974.092 | 5195.054 | 4264.358 | 0 | 6.693442 | 36559.44 | 133.8694
420.005 | 3855.942 | 2000000000 | 1046105.6 | 83555001.3 | 7143261.2 | 70467.88 | 28408.41 | 48399342.7 | 348709.3 | 12106.87 | 46427.4 | 35942.08 | 1291.892 | 26811460.3 | 567644.4 | 3170979.3 | 53554.01 | 38129.8 | 12026.48 | 559382.7 | 391682.5 | 156292.1 | 86021.26 | 45527.59 | 4103.668 | 113.7889 | 14914.07 | 274.4337 | 15048.08 | 908036.6 | 130898.2 | 507311.1 | 53150.9 | 5616.901 | 6192.774 | 4016.629 | 0 | 13.38689 | 34170.67 | 4880.352
426.005 | 6400.362 | 1991558.8 | 1007603.6 | 75250038.4 | 7140961.1 | 49778.68 | 27999.3 | 55744645.6 | 390485.7 | 12080.07 | 47501.87 | 33419.23 | 1519.492 | 26861647.9 | 521454.9 | 2592311.3 | 47192.95 | 33848.62 | 12301.14 | 566892.5 | 453774.3 | 162403.9 | 94036.73 | 46675.86 | 4505.396 | 120.4824 | 12843.79 | 354.7567 | 8134.846 | 907822.8 | 142703.9 | 486013.9 | 55388.29 | 5523.156 | 5456.196 | 3815.771 | 6.693442 | 0 | 39009.01 | 60.24109
432.005 | 4257.662 | 2094068.6 | 1114925.3 | 84122803.0 | 7833793.6 | 50174.97 | 28589.49 | 56684342.0 | 417512.5 | 11658.03 | 49610.76 | 36693.65 | 1660.07 | 21925060.2 | 532667.3 | 2328241.1 | 49086.87 | 33452.78 | 15396.51 | 730972.3 | 489856.8 | 133722 | 90412.38 | 57578.99 | 5168.271 | 26.77379 | 13587.45 | 334.6759 | 9132.771 | 947029.8 | 155107.9 | 498848.1 | 61968.11 | 5998.582 | 5061.137 | 4244.272 | 0 | 0 | 43358.87 | 160.6435
438.005 | 1921.147 | 1341868.2 | 365479.5 | 19601123.0 | 1090122.6 | 20322.34 | 25853.36 | 1226159.0 | 7384.773 | 1010.745 | 502.0169 | 368.144 | 729.6036 | 149073.6 | 3139.569 | 9782.465 | 441.7739 | 220.8852 | 80.32151 | 2557.123 | 2222.395 | 622.5035 | 368.144 | 240.9659 | 13.38689 | 66.93456 | 140.5629 | 13.38689 | 46.85416 | 5429.412 | 682.7472 | 2255.868 | 281.1273 | 13.38689 | 0 | 6.693442 | 0 | 0 | 133.8694 | 0
444.005 | 133.8694 | 1646.681 | 20.08034 | 1392.303 | 131094.1 | 18586.38 | 25531.5 | 97116.13 | 1686.847 | 950.5002 | 120.4824 | 240.9659 | 629.1973 | 36331.28 | 843.3984 | 160.6435 | 133.8694 | 80.32151 | 53.54762 | 167.337 | 46.85416 | 40.1607 | 0 | 20.08034 | 33.46724 | 20.08034 | 0 | 0 | 515.4042 | 1151.318 | 160.6435 | 6.693442 | 6.693442 | 0 | 0 | 0 | 0 | 6.693442 | 6.693442 | 0
450.005 | 281.1273 | 2000000000 | 716.2161 | 40244.02 | 127676.4 | 17909.48 | 25497.97 | 2000000000 | 14324.45 | 983.9696 | 53.54762 | 8730.914 | 669.3597 | 32734.92 | 6581.168 | 234.2723 | 220.8852 | 127.1759 | 60.24109 | 133.8694 | 6.693442 | 26.77379 | 0 | 214.1917 | 100.402 | 20.08034 | 6.693442 | 20.08034 | 11999.68 | 495.3232 | 113.7889 | 80.32151 | 13.38689 | 0 | 0 | 0 | 160.6435 | 6.693442 | 7351.289 | 0
456.005 | 187.4176 | 1981.396 | 53.54762 | 7994.204 | 129128.5 | 18385.32 | 25209.64 | 57108.57 | 1686.847 | 2162.145 | 46.85416 | 281.1273 | 910.3369 | 53211.37 | 1305.281 | 120.4824 | 180.724 | 294.5144 | 73.62803 | 107.0954 | 13.38689 | 20.08034 | 0 | 20.08034 | 0 | 20.08034 | 6.693442 | 6.693442 | 6.693442 | 13.38689 | 6.693442 | 3842.552 | 46.85416 | 0 | 0 | 0 | 0 | 0 | 6.693442 | 0
462.005 | 180.724 | 1573.045 | 1365.527 | 876.8676 | 130330.8 | 20288.83 | 25276.69 | 38404.97 | 1787.26 | 977.2757 | 100.402 | 267.7401 | 609.1161 | 75836.64 | 890.2553 | 153.95 | 274.4337 | 26.77379 | 66.93456 | 93.70847 | 70003.76 | 5476.284 | 401.6121 | 66.93456 | 13.38689 | 20.08034 | 34506.15 | 73.62803 | 0 | 6.693442 | 13.38689 | 287.8208 | 0 | 20.08034 | 6.693442 | 0 | 0 | 0 | 13.38689 | 0
468.005 | 153.95 | 11383.38 | 13.38689 | 2724.49 | 131472.4 | 20402.78 | 25437.62 | 65047.35 | 1807.343 | 2188.923 | 1278.504 | 274.4337 | 649.2785 | 38706.99 | 1030.827 | 1231.646 | 281.1273 | 4096.973 | 60.24109 | 26792.17 | 17125.39 | 53.54762 | 46.85416 | 153.95 | 187.4176 | 6.693442 | 709.5223 | 0 | 20.08034 | 5710.646 | 0 | 26.77379 | 0 | 6.693442 | 0 | 0 | 0 | 0 | 2021.562 | 0
474.005 | 207.4982 | 5657.077 | 20.08034 | 13909.04 | 129682.3 | 18425.53 | 25115.77 | 46031.2 | 1499.409 | 843.3984 | 80.32151 | 200.8046 | 662.666 | 44339.12 | 896.9492 | 174.0305 | 140.5629 | 180.724 | 66.93456 | 281.1273 | 26.77379 | 133.8694 | 13.38689 | 26.77379 | 0 | 13.38689 | 0 | 6.693442 | 6.693442 | 0 | 13.38689 | 127.1759 | 0 | 0 | 0 | 0 | 0 | 0 | 227.5788 | 0
480.006 | 662.666 | 1780.566 | 107.0954 | 2262.562 | 131411.6 | 18707.02 | 25437.62 | 38915.05 | 1947.924 | 896.9492 | 2081.812 | 267.7401 | 1091.072 | 22447.34 | 1004.051 | 133.8694 | 1245.034 | 66.93456 | 60.24109 | 341.3695 | 120.4824 | 20.08034 | 0 | 722.9099 | 0 | 20.08034 | 6.693442 | 6.693442 | 0 | 53.54762 | 26.77379 | 214.1917 | 6.693442 | 6.693442 | 33.46724 | 0 | 66.93456 | 0 | 13.38689 | 53.54762
486.006 | 1439.162 | 2000000000 | 20.08034 | 8221.91 | 172880.5 | 28938.25 | 26181.94 | 312524.8 | 2657.543 | 1097.766 | 669.3597 | 5128.096 | 856.7861 | 27603.62 | 17889.37 | 2684.322 | 1445.856 | 14672.86 | 381.5312 | 314.5952 | 33.46724 | 6.693442 | 13.38689 | 6.693442 | 0 | 13.38689 | 414.9993 | 13.38689 | 13352.96 | 18217.77 | 3393.977 | 11463.77 | 40.1607 | 0 | 13.38689 | 6.693442 | 0 | 0 | 3387.282 | 0
492.006 | 736.2974 | 30306.54 | 46.85416 | 43419.3 | 132026.3 | 18479.15 | 25430.92 | 43775.13 | 1700.235 | 903.643 | 53.54762 | 194.1111 | 662.666 | 22782.54 | 796.5416 | 261.0466 | 200.8046 | 100.402 | 40.1607 | 25759.48 | 20.08034 | 26.77379 | 0 | 13.38689 | 0 | 53.54762 | 147.2564 | 6.693442 | 0 | 6.693442 | 0 | 1365.527 | 6.693442 | 6.693442 | 0 | 0 | 0 | 0 | 6.693442 | 0
498.006 | 194.1111 | 4304.531 | 0 | 30487.65 | 129871.5 | 18512.66 | 25068.83 | 36291.02 | 1680.152 | 1030.827 | 73.62803 | 220.8852 | 816.6231 | 45211.99 | 1010.745 | 702.8285 | 174.0305 | 40.1607 | 33.46724 | 20409.48 | 0 | 20.08034 | 33.46724 | 6.693442 | 40.1607 | 13.38689 | 13.38689 | 20.08034 | 0 | 13.38689 | 0 | 60.24109 | 33.46724 | 6.693442 | 0 | 0 | 0 | 0 | 5282.101 | 113.7889
504.006 | 147.2564 | 2570.512 | 26.77379 | 14679.56 | 135113.9 | 18908.09 | 25632.08 | 35626.7 | 2818.216 | 856.7861 | 60.24109 | 287.8208 | 702.8285 | 21609.37 | 769.7664 | 160.6435 | 200.8046 | 1050.909 | 46.85416 | 127.1759 | 749.685 | 33.46724 | 13.38689 | 6.693442 | 0 | 13.38689 | 0 | 20.08034 | 0 | 20.08034 | 0 | 20.08034 | 13.38689 | 0 | 0 | 0 | 0 | 0 | 32332.4 | 0
510.006 | 167.337 | 1573.045 | 20.08034 | 4779.916 | 130101.1 | 18760.64 | 25873.48 | 37680.15 | 1720.318 | 990.6635 | 53.54762 | 220.8852 | 689.441 | 22299.85 | 950.5002 | 107.0954 | 207.4982 | 33.46724 | 60.24109 | 107.0954 | 20.08034 | 26.77379 | 0 | 0 | 441.7739 | 33.46724 | 6.693442 | 6.693442 | 6.693442 | 6.693442 | 187.4176 | 0 | 0 | 0 | 0 | 0 | 0 | 0 | 13.38689 | 0
516.006 | 153.95 | 47421.28 | 10559.46 | 1017.439 | 128898.9 | 19558.23 | 24224 | 119709.6 | 1793.955 | 1057.603 | 80.32151 | 254.353 | 528.7916 | 23506.61 | 823.3169 | 140.5629 | 200.8046 | 33.46724 | 46.85416 | 16850.63 | 33.46724 | 40.1607 | 20.08034 | 107.0954 | 0 | 20.08034 | 13.38689 | 0 | 0 | 763.0726 | 80.32151 | 6.693442 | 0 | 6.693442 | 0 | 0 | 0 | 0 | 3829.161 | 13.38689
522.006 | 39149.96 | 1874.286 | 274.4337 | 7880.352 | 128453.1 | 18700.32 | 24753.69 | 37814.37 | 1733.706 | 1171.4 | 60.24109 | 160.6435 | 689.441 | 22226.11 | 8235.305 | 127.1759 | 180.724 | 53.54762 | 53.54762 | 3032.45 | 20.08034 | 20.08034 | 0 | 40.1607 | 6.693442 | 6.693442 | 0 | 13.38689 | 26.77379 | 0 | 6.693442 | 261.0466 | 0 | 0 | 0 | 0 | 0 | 13.38689 | 13.38689 | 0
528.006 | 234.2723 | 1907.758 | 180.724 | 2142.062 | 129270.3 | 18485.85 | 24472.08 | 35546.18 | 1680.152 | 970.5818 | 87.01499 | 220.8852 | 649.2785 | 22856.29 | 917.0308 | 180.724 | 174.0305 | 87.01499 | 60.24109 | 93.70847 | 26.77379 | 20.08034 | 0 | 33.46724 | 0 | 26.77379 | 0 | 0 | 6.693442 | 13.38689 | 20.08034 | 60.24109 | 13.38689 | 0 | 0 | 0 | 0 | 0 | 20.08034 | 0
534.006 | 113.7889 | 1512.798 | 26.77379 | 917.0308 | 130209.2 | 17976.5 | 25518.09 | 34492.73 | 1660.07 | 883.5615 | 73.62803 | 180.724 | 823.3169 | 22755.73 | 736.2974 | 522.0979 | 240.9659 | 53.54762 | 113.7889 | 3173.043 | 227.5788 | 40.1607 | 13.38689 | 2235.784 | 13.38689 | 13.38689 | 0 | 13.38689 | 0 | 6.693442 | 0 | 40.1607 | 6.693442 | 0 | 0 | 0 | 0 | 6.693442 | 20.08034 | 0
540.006 | 140.5629 | 2229.09 | 46.85416 | 1198.176 | 130594.2 | 18465.74 | 24103.32 | 35177.13 | 1613.21 | 963.8879 | 53.54762 | 1097.766 | 709.5223 | 78690.02 | 997.3574 | 180.724 | 267.7401 | 87.01499 | 93.70847 | 73.62803 | 6.693442 | 20.08034 | 0 | 33.46724 | 0 | 26.77379 | 6.693442 | 0 | 20.08034 | 6.693442 | 46.85416 | 6.693442 | 0 | 0 | 0 | 0 | 0 | 6.693442 | 1017.439 | 0
546.006 | 160.6435 | 1807.343 | 267.7401 | 34667.18 | 129858 | 18874.58 | 25303.51 | 35693.8 | 1720.318 | 1091.072 | 53.54762 | 214.1917 | 669.3597 | 64906.15 | 1010.745 | 147.2564 | 194.1111 | 40.1607 | 46.85416 | 8824.679 | 13.38689 | 87.01499 | 0 | 6.693442 | 13.38689 | 13.38689 | 0 | 0 | 0 | 3414.063 | 13.38689 | 20.08034 | 0 | 0 | 0 | 0 | 0 | 0 | 46.85416 | 0
552.006 | 180.724 | 1619.904 | 53.54762 | 2972.197 | 129317.6 | 22266.34 | 24733.57 | 34029.77 | 1834.12 | 1137.93 | 33.46724 | 254.353 | 515.4042 | 64422.04 | 8878.26 | 1686.847 | 254.353 | 60.24109 | 60.24109 | 5087.921 | 40.1607 | 46.85416 | 0 | 46.85416 | 334.6759 | 26.77379 | 40.1607 | 6.693442 | 6.693442 | 0 | 13.38689 | 6.693442 | 6.693442 | 0 | 0 | 0 | 0 | 0 | 120.4824 | 0
558.007 | 113.7889 | 4197.404 | 428.3866 | 1479.327 | 131114.3 | 19042.13 | 24116.72 | 34163.96 | 3728.733 | 1372.221 | 80.32151 | 274.4337 | 729.6036 | 22279.74 | 883.5615 | 160.6435 | 2389.758 | 6962.874 | 46.85416 | 87.01499 | 60.24109 | 20.08034 | 6.693442 | 20.08034 | 0 | 46.85416 | 13.38689 | 20.08034 | 0 | 153.95 | 0 | 20.08034 | 6.693442 | 0 | 0 | 0 | 0 | 0 | 0 | 0
564.007 | 107.0954 | 5509.764 | 26.77379 | 923.7246 | 131391.3 | 19068.94 | 25202.93 | 54702.93 | 1492.715 | 896.9492 | 53.54762 | 200.8046 | 702.8285 | 71012.74 | 23593.76 | 1479.327 | 174.0305 | 60.24109 | 33.46724 | 80.32151 | 46.85416 | 13.38689 | 6.693442 | 26.77379 | 6.693442 | 33.46724 | 6.693442 | 6.693442 | 26.77379 | 13.38689 | 6.693442 | 0 | 6.693442 | 6.693442 | 0 | 0 | 0 | 0 | 6.693442 | 0