## FourS red glz run 2
Time in Seconds | Na23 | Mg25 | Al27 | Si29 | P31 | S34 | K39 | Ca43 | Sc45 | Ti47 | V51 | Cr53 | Mn55 | Fe57 | Co59 | Ni60 | Cu63 | Zn66 | Rb85 | Sr88 | Zr90 | Nb93 | Mo98 | Ag107 | Sn118 | Sb121 | Cs133 | Ba138 | La139 | Pr141 | Hf180 | Re187 | Au197 | Pb208 | Bi209
0 | 2501.806 | 25.39685 | 55957 | 33945.04 | 2793.924 | 24160.1 | 81131.32 | 1015.909 | 298.4158 | 152.3818 | 298.4158 | 336.5119 | 1403.244 | 850.819 | 203.176 | 82.53992 | 171.4296 | 57.14297 | 88.88917 | 12.69842 | 0 | 38.09529 | 6.349208 | 6.349208 | 12.69842 | 31.74607 | 0 | 0 | 6.349208 | 0 | 0 | 0 | 44.44451 | 19573857.8 | 3676.664
6.008 | 20317139.2 | 224576.8 | 56283745.2 | 7138630.2 | 71945.79 | 38859.13 | 56188732.0 | 256233.1 | 9685.822 | 63289.09 | 121729.1 | 3149.553 | 1628631.8 | 2681175.1 | 172000.7 | 37363.08 | 355811.5 | 15627.59 | 859628.9 | 644476.9 | 27531.27 | 28720.91 | 1269.898 | 2533.558 | 74307.04 | 30101.52 | 41482.36 | 282991.3 | 13771.71 | 4565.809 | 622.2358 | 0 | 25.39685 | 39248800.7 | 4667.429
12.016 | 28732445.8 | 273721.2 | 69807047.6 | 8789687.3 | 124495.7 | 30973.22 | 79093656.4 | 294068.9 | 11604.71 | 74102.81 | 136669.7 | 4114.878 | 1373682.0 | 1761107.0 | 10619.82 | 33614.1 | 208217.5 | 14629.71 | 1126186.4 | 752470.8 | 34053.24 | 33938.68 | 1962.039 | 2406.552 | 56804.78 | 19893.21 | 42558.54 | 281398.4 | 12430.8 | 4629.321 | 800.0224 | 0 | 31.74607 | 26076793.7 | 2832.027
18.024 | 25851765.8 | 238075.3 | 66474825.9 | 8184572.8 | 93166.3 | 30101.52 | 81014063.3 | 290634.6 | 9876.429 | 63308.22 | 135810.8 | 4311.762 | 1256511.9 | 1373542.6 | 10276.71 | 32786.79 | 203663.7 | 14025.93 | 1085571.4 | 699677 | 33811.39 | 29217.15 | 1460.392 | 2355.75 | 53700.74 | 20166.61 | 41705.23 | 294412.3 | 10581.7 | 4457.838 | 800.0224 | 0 | 31.74607 | 26670804.1 | 3263.865
24.032 | 24508527.4 | 230872.8 | 67774654.1 | 8204647.7 | 90073.55 | 31316.83 | 76756999.6 | 278213.1 | 10581.7 | 73426.31 | 117612.3 | 3867.19 | 1258089.8 | 1961300.4 | 10530.86 | 31883.16 | 210362.9 | 12062.23 | 1093502.1 | 697318.1 | 43730.32 | 30635.99 | 1136.553 | 2482.755 | 68621.56 | 28237.4 | 43386.42 | 290122.7 | 8542.236 | 3257.514 | 761.9251 | 0 | 44.44451 | 26973216.3 | 3543.297
30.039 | 23886336.4 | 208153.1 | 64760135.6 | 7551976.2 | 105499.2 | 30597.81 | 71913291.3 | 269314.9 | 11998.69 | 77626.21 | 119622.6 | 3295.618 | 1192377.8 | 1691609.7 | 9749.357 | 28587.3 | 196478.4 | 12507.06 | 1001728.3 | 681355.9 | 58921.26 | 31036.85 | 1295.297 | 2330.349 | 62421.79 | 27098.69 | 41832.59 | 291211.2 | 9781.125 | 3644.909 | 1187.351 | 0 | 57.14297 | 26056283.4 | 3486.14
36.047 | 26004288.9 | 219270 | 72154991.3 | 7428314.9 | 95626.93 | 29204.42 | 73884245.8 | 273222.9 | 12246.52 | 83845.33 | 131267 | 3841.786 | 1239436.4 | 1533131.6 | 11147.2 | 32315.87 | 183565.5 | 31851.34 | 1081193.9 | 707976 | 63690.87 | 32118.61 | 1276.247 | 2247.796 | 52203.14 | 20611.68 | 40699.16 | 288697.5 | 12576.96 | 4629.321 | 1517.541 | 0 | 57.14297 | 26737320.5 | 2870.13
42.055 | 26053677.0 | 211381 | 70071172.3 | 7546502.7 | 106484.3 | 29198.06 | 73066905.3 | 271074.7 | 11229.81 | 72105.32 | 121191.2 | 3301.969 | 1157244.8 | 1513189.4 | 16091.6 | 29369.84 | 171762.9 | 13364.98 | 1002422.1 | 728179.9 | 50348.89 | 30126.97 | 1123.854 | 2196.994 | 49590.69 | 19486.3 | 38814.56 | 283690.7 | 13098.07 | 5029.457 | 1307.996 | 0 | 25.39685 | 24271393.1 | 3009.841
48.063 | 26247976.5 | 210942.8 | 71547458.8 | 7788401.1 | 75347.39 | 29643.42 | 72357744.4 | 262478.3 | 11547.52 | 74319.8 | 106772.1 | 3530.595 | 1194238.2 | 1715705.6 | 8358 | 28829.06 | 181790.6 | 13199.75 | 1072798.2 | 708309.4 | 59373.92 | 28173.79 | 1333.396 | 2698.668 | 56422.31 | 23091.66 | 45991.37 | 279002.9 | 13079 | 4603.916 | 1593.74 | 0 | 19.04763 | 27535865.5 | 3549.647
54.071 | 25464400.7 | 202459.5 | 71105342.7 | 7835827.0 | 75117.61 | 30165.15 | 73290130.8 | 261430.7 | 10473.68 | 68334.47 | 103292.7 | 3136.852 | 1138648.6 | 1605776.0 | 8338.941 | 27079.61 | 170567.8 | 12303.71 | 1013820.7 | 673610.7 | 50151.37 | 26475.3 | 1015.909 | 1942.989 | 95281.77 | 19677.03 | 45335.31 | 280835.1 | 11852.53 | 4362.571 | 1250.848 | 0 | 38.09529 | 27723665.8 | 3251.164
60.078 | 25482668.9 | 189026.5 | 66844558.1 | 8074611.6 | 65610.64 | 29140.8 | 73154688.0 | 228369.6 | 9787.479 | 60559.84 | 89805.2 | 2819.326 | 1035989.9 | 1425094.8 | 7983.182 | 27359.51 | 158782.3 | 11248.87 | 1090135.0 | 625369.5 | 34791.52 | 25909.19 | 1066.706 | 2038.241 | 47144.33 | 18004.99 | 48201.82 | 260596.7 | 13759 | 5232.704 | 927.0142 | 44.44451 | 44.44451 | 26220457.4 | 2673.266
66.086 | 24415071.4 | 184182.9 | 63365839.6 | 8004095.5 | 66905.51 | 30642.35 | 73363576.7 | 233434.6 | 11204.39 | 67581.7 | 88872.41 | 3155.904 | 999993.8 | 1676750.7 | 9152.137 | 26182.7 | 172958.2 | 13479.37 | 1103491.6 | 614963.8 | 35007.92 | 24821.55 | 958.7623 | 2139.843 | 56970.51 | 20757.93 | 45602.83 | 243344 | 14172.11 | 5442.306 | 939.7134 | 0 | 57.14297 | 26427888.1 | 2965.387
72.094 | 24845398.6 | 194193.5 | 64458628.3 | 7593502.6 | 62657.74 | 29541.62 | 71120242.5 | 248097.7 | 9431.684 | 74517.65 | 91472.87 | 2990.789 | 1025766.4 | 1505849.0 | 11223.45 | 26074.57 | 167503.3 | 10689.71 | 1055324.7 | 654319 | 50062.17 | 28402.81 | 1015.909 | 1923.939 | 50068.54 | 19352.78 | 48150.85 | 270039.5 | 11814.41 | 4540.404 | 1123.854 | 0 | 31.74607 | 25871360.9 | 3092.398
78.102 | 23789338.9 | 194895 | 61650888.4 | 7729454.6 | 63065.88 | 31049.58 | 67976871.8 | 235661.2 | 9272.85 | 60693.74 | 84630.9 | 2666.916 | 1060056.5 | 1599749.6 | 10448.26 | 23918.42 | 163521 | 11572.94 | 1098341.9 | 604035.8 | 30031.53 | 24109.22 | 1003.21 | 1987.44 | 54643.99 | 19766.05 | 46093.29 | 243699.1 | 9190.257 | 3333.722 | 660.3327 | 0 | 57.14297 | 23093160.1 | 3105.099
84.11 | 22170764.2 | 188846.4 | 61713274.3 | 7640469.6 | 66535.54 | 30082.43 | 66742576.3 | 236784.3 | 9711.236 | 68883.13 | 101176.1 | 4934.185 | 1043102.8 | 1385550.2 | 8694.709 | 26080.93 | 156625.3 | 10473.68 | 1103032.7 | 622744.1 | 33162.26 | 25254.05 | 1009.559 | 1917.589 | 53853.7 | 18717.02 | 43055.26 | 257215.6 | 8802.711 | 2946.336 | 927.0142 | 0 | 25.39685 | 22704564.3 | 3162.255
90.118 | 35558727.3 | 244209.3 | 70058091.6 | 8915151.3 | 113042.3 | 29248.96 | 66265773.3 | 205041.9 | 7386.036 | 53407.58 | 92578.37 | 2743.12 | 1081782.1 | 1279503.8 | 10384.73 | 24490.82 | 149739.4 | 10136.93 | 1112528.3 | 616891.9 | 32474.97 | 27588.52 | 2597.061 | 2209.695 | 33652.29 | 11687.32 | 48877.12 | 248181.7 | 9978.087 | 4006.911 | 641.2842 | 488.8973 | 88.88917 | 17176041.4 | 2463.704
96.125 | 21881935.0 | 208810.2 | 60549961.0 | 7219994.9 | 69903.95 | 24726.14 | 70149278.2 | 247923.3 | 9596.873 | 53993.91 | 63837.55 | 1841.389 | 1229438.1 | 328262 | 5099.323 | 11274.29 | 42813.26 | 9647.701 | 975569.7 | 592871.3 | 25540.27 | 27741.19 | 1511.191 | 2158.893 | 6858.789 | 2031.891 | 41284.97 | 250526.8 | 12062.23 | 4940.537 | 660.3327 | 0 | 0 | 693021.2 | 82.53992
102.133 | 25468406.9 | 236726.2 | 61685726.6 | 7162113.7 | 62791.66 | 24541.7 | 74302913.2 | 263771.6 | 10035.27 | 56670.91 | 53108.06 | 1333.396 | 1182170.0 | 336501.1 | 6401.434 | 10505.45 | 50068.54 | 10753.25 | 985663.3 | 627305.6 | 30311.49 | 28237.4 | 1396.894 | 2279.547 | 7214.52 | 2050.941 | 43857.7 | 245688.3 | 11325.12 | 4381.624 | 685.7307 | 0 | 0 | 795491.1 | 38.09529
108.141 | 22475874.5 | 199143.5 | 61197322.6 | 8174773.0 | 52489.91 | 25470.3 | 73698087.5 | 233763.7 | 10187.76 | 67275.5 | 63499.54 | 1485.792 | 1201489.4 | 319702.8 | 6274.393 | 11191.68 | 45207.93 | 11198.04 | 1077166.4 | 597205.1 | 26049.12 | 23212.49 | 1028.608 | 2108.092 | 6788.914 | 2152.543 | 46641.09 | 252219.7 | 8300.824 | 2800.274 | 711.1288 | 0 | 19.04763 | 803287.5 | 146.0325
114.149 | 26445817.4 | 225376.6 | 72331156.0 | 7642190.3 | 76132.49 | 25540.27 | 72754973.9 | 245914.4 | 9628.641 | 68296.2 | 59495.06 | 1460.392 | 1298443.3 | 348647.6 | 6376.026 | 11966.91 | 61471.66 | 12043.17 | 1147665.6 | 709776.4 | 90367.46 | 35217.96 | 1231.799 | 2368.45 | 7252.634 | 2698.668 | 48685.99 | 278433.2 | 8135.649 | 2997.14 | 2228.745 | 0 | 0 | 790514.9 | 533.3433
120.157 | 28121424.0 | 226053.8 | 72461081.7 | 8461557.1 | 73311.44 | 25050.52 | 80239229.1 | 275902.3 | 11585.65 | 81112.16 | 64239.35 | 1669.939 | 1340277.1 | 378817.2 | 6356.97 | 10454.62 | 46074.18 | 10086.1 | 1119870.0 | 734811.6 | 190429.1 | 37853.26 | 1568.34 | 2228.745 | 7049.358 | 2374.801 | 44787.56 | 299896.1 | 10454.62 | 3759.225 | 4718.239 | 0 | 0 | 765156.8 | 44.44451
126.164 | 25538707.3 | 216137 | 66477892.2 | 7632505.2 | 88501.87 | 25756.53 | 69794622.2 | 279359 | 9774.772 | 74677.21 | 62549.33 | 1606.44 | 1312627.3 | 351848.5 | 5683.67 | 10734.19 | 44290.77 | 10492.74 | 948569.4 | 722819.3 | 80856.75 | 36471.89 | 1079.406 | 2076.341 | 6998.539 | 2177.944 | 41781.65 | 278200.2 | 11776.28 | 4216.495 | 1606.44 | 0 | 0 | 867418.9 | 203.176
132.172 | 24975887.8 | 226150.6 | 70591038.3 | 7237185.6 | 64411.55 | 24567.14 | 68017464.3 | 283237.4 | 10886.69 | 71052.45 | 60221.9 | 1695.339 | 1382109.5 | 361995.7 | 6585.645 | 9133.077 | 41208.56 | 9088.604 | 1032404.1 | 811940.9 | 75130.38 | 38992.83 | 1257.198 | 2374.801 | 17598.13 | 2127.142 | 50329.77 | 266112.8 | 12824.8 | 5054.862 | 1549.29 | 6.349208 | 6.349208 | 940546.7 | 82.53992
138.18 | 25987030.3 | 213591.2 | 72766894.9 | 8280948.7 | 41647.92 | 24840.63 | 84026943.6 | 268241 | 10848.56 | 65955.08 | 47316.32 | 1460.392 | 1265496.7 | 294911.4 | 5747.188 | 7633.785 | 50374.37 | 12100.36 | 1190992.9 | 651084.1 | 82204.09 | 27136.86 | 1028.608 | 2235.095 | 6687.279 | 2216.045 | 51795.31 | 275857 | 10842.21 | 4254.602 | 2190.644 | 0 | 6.349208 | 883578.2 | 31.74607
144.188 | 26235156.7 | 210614.2 | 70827631.7 | 8973999.4 | 31011.4 | 24618.02 | 77920081.9 | 228569.6 | 9844.661 | 59622.57 | 38407.11 | 1104.805 | 1188147.8 | 292461.8 | 6706.336 | 6458.603 | 40342.6 | 9050.485 | 1029998.1 | 478116.8 | 36974.77 | 21889.77 | 800.0224 | 2050.941 | 6604.701 | 2069.991 | 48214.56 | 236442.2 | 8929.774 | 3028.892 | 882.5669 | 6.349208 | 19.04763 | 696678.5 | 50.79374
150.196 | 24566777.2 | 181327.7 | 60665811.2 | 8909333.6 | 32583.15 | 25095.04 | 70769128.7 | 222416.5 | 9641.348 | 58309.23 | 42787.79 | 1219.1 | 1079915.1 | 270557.1 | 5061.214 | 5715.429 | 36809.27 | 7710.016 | 1053372.3 | 518834.5 | 36312.76 | 22048.75 | 869.8678 | 1841.389 | 6909.607 | 2571.66 | 49074.62 | 235028.7 | 11115.43 | 4483.243 | 1054.007 | 6.349208 | 6.349208 | 817293.8 | 4559.458
156.204 | 28205890.2 | 200572.8 | 67320827.4 | 8465981.8 | 35459.83 | 25120.48 | 83396835.8 | 243589.4 | 10181.4 | 76598.46 | 49176.56 | 1301.647 | 1170166.5 | 298787.5 | 6020.316 | 7976.83 | 51151.73 | 10715.13 | 1141800.1 | 570250.9 | 90833.89 | 28281.94 | 1022.259 | 2266.847 | 6922.312 | 2317.648 | 45863.98 | 250817.6 | 12335.48 | 5080.268 | 2063.641 | 0 | 0 | 656963.3 | 25.39685
162.211 | 23461425.5 | 183070.3 | 62353116.9 | 7544650.9 | 36962.04 | 23931.14 | 71210946.2 | 253783.6 | 10251.3 | 66982.06 | 42297.45 | 1181.001 | 1256276.7 | 300978.8 | 6827.028 | 6464.955 | 45418.12 | 9253.79 | 1048403.8 | 622127.7 | 52069.32 | 26176.34 | 831.7702 | 2082.691 | 6566.588 | 2082.691 | 42131.88 | 249176.5 | 9063.191 | 3803.681 | 1168.302 | 0 | 12.69842 | 608498.8 | 57.14297
168.219 | 24636340.4 | 193517.8 | 65083433.1 | 8136786.4 | 38101.54 | 25044.16 | 77541587.4 | 259213.1 | 11121.79 | 66809.83 | 48456.65 | 1415.943 | 1188595.5 | 290414.3 | 5207.298 | 6611.053 | 43189 | 8898.008 | 1107519.4 | 645924.3 | 44596.49 | 28523.69 | 825.4207 | 1790.588 | 5969.501 | 2177.944 | 44303.51 | 250507.5 | 7671.901 | 3663.962 | 1523.891 | 6.349208 | 6.349208 | 592242.9 | 25.39685
174.227 | 22473358.6 | 164246.7 | 55296955.4 | 7880958.6 | 55855.01 | 24223.69 | 69388444.9 | 211329.4 | 10632.53 | 68915.03 | 51916.39 | 1561.99 | 949192.9 | 262827.4 | 4432.434 | 9260.143 | 41329.54 | 8319.882 | 1090176.0 | 581318.7 | 50839.51 | 23740.34 | 2146.193 | 2254.146 | 7157.348 | 2000.14 | 46023.22 | 244228.7 | 7239.929 | 2882.831 | 2171.594 | 0 | 0 | 1151142.5 | 114.2862
180.235 | 2000000000 | 214345.3 | 69838379.2 | 8581940.9 | 98803.99 | 25406.7 | 87635718.5 | 253861.1 | 12278.29 | 84381.81 | 79420.15 | 2063.641 | 1384042.6 | 634827.2 | 23008.99 | 16409.42 | 102947.4 | 11388.66 | 862539.5 | 597463.2 | 35179.77 | 26430.78 | 1219.1 | 2724.069 | 11325.12 | 3600.454 | 40590.92 | 242504.5 | 9908.197 | 3924.348 | 958.7623 | 0 | 12.69842 | 1350160.1 | 228.5733
186.243 | 22019651.3 | 186344 | 51988220.2 | 6411427.6 | 31208.66 | 25025.07 | 58402620.7 | 219186.1 | 9711.236 | 53522.3 | 32710.42 | 838.1198 | 1055973.3 | 270285.3 | 4921.483 | 4407.029 | 41596.98 | 9177.55 | 768376.9 | 580023.2 | 26150.9 | 22640.15 | 952.4127 | 1803.288 | 6058.427 | 2089.042 | 34982.46 | 210749.5 | 10549.93 | 3987.858 | 533.3433 | 0 | 0 | 154821.7 | 31.74607
192.25 | 15770307.0 | 160560.7 | 47357426.1 | 5476298.4 | 29624.34 | 24401.78 | 45336520.8 | 177270.9 | 7417.798 | 43934.12 | 29102.63 | 768.2746 | 925739.1 | 245010.2 | 4057.719 | 3441.684 | 35548.94 | 9628.641 | 707876 | 488838.9 | 21927.93 | 18233.85 | 615.8863 | 1447.692 | 4826.212 | 1371.494 | 29185.34 | 176313.1 | 8904.362 | 3073.346 | 539.6927 | 0 | 0 | 97506.23 | 25.39685
198.258 | 18962715.6 | 148642.3 | 45847508.3 | 6013977.6 | 27779.36 | 24948.75 | 61856596.7 | 192243.6 | 7093.824 | 43545.63 | 26965.11 | 780.9737 | 950385.9 | 255800 | 4038.666 | 3365.476 | 40820.14 | 10206.82 | 803166.7 | 471246.4 | 27881.15 | 19797.84 | 768.2746 | 1796.938 | 5594.746 | 1523.891 | 35160.68 | 178286.6 | 6179.114 | 2292.247 | 717.4783 | 0 | 6.349208 | 98867.92 | 12.69842
204.266 | 20209276.9 | 165576.2 | 51847415.7 | 6094047.7 | 26653.41 | 24160.1 | 57498101.9 | 209570.4 | 8948.834 | 54076.76 | 27773 | 761.9251 | 991589.6 | 238772.5 | 3822.734 | 3022.542 | 40756.47 | 8853.536 | 821896.1 | 518544.9 | 69661.5 | 25031.43 | 907.9654 | 1923.939 | 6388.73 | 1644.539 | 40113.38 | 202266.3 | 6223.578 | 2196.994 | 1415.943 | 6.349208 | 0 | 84375.42 | 12.69842
210.274 | 19673843.6 | 148392.1 | 48199921.0 | 6715566.3 | 28631.84 | 24287.29 | 59558182.1 | 207103.1 | 8624.825 | 52043.83 | 27887.51 | 1415.943 | 910507 | 228627.6 | 4508.648 | 3663.962 | 47246.25 | 10232.23 | 902565.8 | 549723.2 | 83934.74 | 27563.07 | 673.0317 | 1612.789 | 5607.45 | 1682.639 | 34937.91 | 198943.9 | 7830.717 | 2787.574 | 1765.188 | 6.349208 | 0 | 68819.33 | 5283.517
216.282 | 19695813.5 | 164099 | 53801178.4 | 6132460.4 | 36198.18 | 24389.06 | 54846021.9 | 229053.4 | 7576.612 | 48775.19 | 28574.58 | 800.0224 | 995668.7 | 245358.9 | 4146.633 | 3371.826 | 37057.53 | 8485.059 | 719028.7 | 510412.2 | 52967.86 | 29579.8 | 850.819 | 1796.938 | 5543.933 | 1720.739 | 29280.77 | 183526.9 | 8516.824 | 3384.528 | 1206.4 | 0 | 0 | 83749.53 | 12.69842
222.29 | 17014849.3 | 144017.5 | 48528992.3 | 6125528.4 | 23498.68 | 24471.74 | 57536847.8 | 215144.4 | 8421.529 | 53936.55 | 26456.22 | 698.4298 | 937207.4 | 242523.8 | 4419.731 | 2959.037 | 39253.86 | 8345.294 | 841026.3 | 488142.7 | 38489.88 | 20344.64 | 698.4298 | 1447.692 | 5499.471 | 1714.389 | 35345.26 | 212798.6 | 8491.412 | 2774.873 | 901.6158 | 0 | 0 | 116837.7 | 31.74607
228.297 | 16103172.1 | 131440 | 44968152.8 | 6325834.8 | 18113.06 | 24198.25 | 55163812.2 | 162127.5 | 6623.757 | 40240.72 | 21171.23 | 888.9165 | 927512.3 | 227311.7 | 4095.825 | 2609.762 | 39081.96 | 8230.942 | 823441.8 | 398667.1 | 40992.06 | 18354.64 | 552.3916 | 1250.848 | 5429.603 | 1625.489 | 38591.74 | 201815.5 | 8161.061 | 2755.821 | 920.6646 | 0 | 0 | 58506.86 | 0
234.305 | 17877106.3 | 147846.8 | 48137796.1 | 6538300.9 | 18272 | 25095.04 | 57857324.1 | 189952.9 | 7837.07 | 39514.89 | 19804.19 | 774.6242 | 961588.5 | 243511.9 | 4045.017 | 2355.75 | 34587.85 | 8122.944 | 887776 | 461330.5 | 50763.05 | 17674.42 | 736.5269 | 3784.628 | 4832.563 | 1727.089 | 37904.19 | 191355.6 | 8307.177 | 2971.738 | 1219.1 | 107.9369 | 0 | 74090.04 | 6.349208
240.313 | 18807756.7 | 151086.8 | 45549980.7 | 5851313.7 | 19003.11 | 24395.42 | 56454396.7 | 170362.2 | 7252.634 | 44080.6 | 20935.96 | 673.0317 | 963623.7 | 222809.8 | 17922.35 | 2590.711 | 30947.77 | 8440.588 | 842520.1 | 459934.2 | 44717.5 | 20204.75 | 558.7411 | 1339.745 | 5258.11 | 1650.889 | 36058.15 | 203193.6 | 11159.91 | 4432.434 | 1009.559 | 0 | 12.69842 | 101367.9 | 12.69842
246.321 | 17980257.3 | 146326.5 | 45369037.1 | 5090991.6 | 18793.31 | 25177.72 | 56434637.6 | 178717.3 | 7455.913 | 50469.95 | 20980.47 | 584.1389 | 880434 | 219160.4 | 4286.357 | 3105.099 | 39890.54 | 8624.825 | 918188.7 | 458701.9 | 27760.28 | 20134.81 | 653.9832 | 1225.449 | 5245.407 | 1841.389 | 34072.33 | 195493.6 | 9609.58 | 3886.243 | 717.4783 | 0 | 6.349208 | 94617.06 | 6.349208
252.329 | 17533152.2 | 124764.7 | 44579337.9 | 6037723.3 | 19130.26 | 24751.58 | 57215767.2 | 174956.9 | 8091.18 | 49775.45 | 21826.18 | 590.4884 | 914996.5 | 226195.7 | 4038.666 | 2412.902 | 30985.95 | 7487.676 | 908350.6 | 477768.9 | 33321.36 | 23988.38 | 520.6444 | 1555.64 | 7341.569 | 1727.089 | 32729.51 | 179315.2 | 6153.706 | 2476.405 | 641.2842 | 0 | 0 | 123477.4 | 1193.701
258.336 | 17523601.4 | 135144.2 | 48733454.9 | 6648245.7 | 22220.44 | 24134.66 | 55802599.2 | 159077.6 | 7894.244 | 46411.78 | 25254.05 | 660.3327 | 905228.1 | 204288.4 | 3594.103 | 2222.395 | 34950.64 | 7417.798 | 835267.8 | 476620.4 | 35498.02 | 20980.47 | 609.5368 | 1238.149 | 27639.41 | 1644.539 | 35555.3 | 188492.5 | 5867.872 | 2311.298 | 895.2661 | 0 | 0 | 98113.54 | 25.39685
264.344 | 18543765.8 | 148052.1 | 53371164.4 | 5775373.2 | 30330.58 | 25101.4 | 53333370.3 | 191066.1 | 8370.706 | 54242.47 | 33264.08 | 1022.259 | 885299 | 230737.4 | 4241.9 | 5315.274 | 34976.1 | 7392.388 | 777338 | 472611.1 | 27823.89 | 20026.73 | 679.3812 | 1473.092 | 7004.892 | 1549.29 | 32888.61 | 221784.5 | 6147.354 | 2279.547 | 876.2173 | 6.349208 | 0 | 1410261.3 | 165.0803
270.352 | 19933844.4 | 159713.2 | 49624863.5 | 5887497.6 | 29401.65 | 26112.73 | 54848288.2 | 202755.7 | 7055.71 | 46844.93 | 28122.89 | 863.5182 | 1150715.9 | 494784.5 | 6477.659 | 7335.216 | 128569.6 | 21145.8 | 929685 | 511583.1 | 42520.33 | 31081.39 | 1269.898 | 3047.944 | 19575.31 | 5740.836 | 42450.28 | 189856.4 | 9031.425 | 3174.956 | 628.5853 | 0 | 0 | 1052594.2 | 50.79374
276.36 | 13830308.9 | 155861.5 | 42687129.2 | 5063771.7 | 17388.35 | 24764.3 | 43790545.7 | 181887.1 | 6426.842 | 42845.11 | 20872.38 | 584.1389 | 912400 | 236125.9 | 3479.789 | 2177.944 | 32958.61 | 8898.008 | 630780.7 | 463605.6 | 24929.67 | 15335.21 | 488.8973 | 1123.854 | 8593.06 | 1536.591 | 23594.07 | 159963.6 | 9978.087 | 4057.719 | 520.6444 | 0 | 0 | 39973.31 | 1746.138
282.368 | 15333233.4 | 166385.6 | 45898118.4 | 4886768.5 | 13339.56 | 23842.1 | 40536947.3 | 174674.1 | 6560.236 | 41253.13 | 17737.99 | 742.8765 | 908249.2 | 220978.5 | 3606.804 | 2304.948 | 30807.79 | 8122.944 | 550943.5 | 376803 | 20325.56 | 16739.96 | 539.6927 | 1066.706 | 5194.595 | 1244.499 | 29668.87 | 169115.7 | 8122.944 | 3066.996 | 609.5368 | 19.04763 | 0 | 28402.81 | 247.6212
288.375 | 13072244.5 | 126654.2 | 39867988.5 | 5639978.3 | 19702.47 | 25158.64 | 46634189.7 | 163013.7 | 5639.208 | 36847.46 | 16676.39 | 609.5368 | 851519.7 | 214229.3 | 3435.334 | 1949.339 | 30298.76 | 9120.371 | 692095.3 | 406783.3 | 33684.11 | 17998.63 | 590.4884 | 1238.149 | 5347.032 | 6395.082 | 27868.43 | 168910.2 | 7189.11 | 2565.31 | 1003.21 | 0 | 0 | 37318.52 | 6.349208
294.383 | 16109533.9 | 138426.2 | 41823137.7 | 5169455.7 | 16797.17 | 24904.23 | 42083845.7 | 159276.6 | 6172.762 | 43488.31 | 31819.52 | 653.9832 | 814815.2 | 203406.1 | 3441.684 | 1949.339 | 30922.32 | 7500.381 | 642213.2 | 387887.5 | 54930.8 | 19340.07 | 1809.638 | 1384.194 | 6490.363 | 1676.289 | 32665.88 | 157845 | 5836.112 | 2139.843 | 1307.996 | 0 | 0 | 25934.63 | 12.69842
300.391 | 13907996.6 | 125443.6 | 38889973.6 | 5398932.2 | 17572.71 | 24465.38 | 45555918.7 | 154969.3 | 6204.522 | 39323.89 | 17928.7 | 520.6444 | 673025.4 | 185244.1 | 3054.295 | 1746.138 | 29929.73 | 8211.883 | 702842.7 | 368482.2 | 47724.03 | 22137.77 | 3949.752 | 971.4616 | 4521.35 | 1250.848 | 25114.12 | 131677.1 | 5327.977 | 2012.84 | 1269.898 | 0 | 0 | 21145.8 | 0
306.399 | 14718718.2 | 136240.2 | 40710075.7 | 4878427.2 | 18189.35 | 24166.46 | 46244783.3 | 183559.1 | 8027.652 | 50106.77 | 20745.21 | 628.5853 | 865848.4 | 216652.7 | 3409.931 | 1746.138 | 29923.37 | 8580.354 | 743832.4 | 448912.4 | 36274.57 | 24630.74 | 673.0317 | 1161.952 | 5143.783 | 1555.64 | 29942.46 | 157286.5 | 6318.857 | 2393.851 | 819.0711 | 0 | 0 | 24745.22 | 12.69842
312.407 | 15173499.2 | 139772.5 | 44457926.0 | 5533901.0 | 15964.47 | 24179.17 | 47967364.5 | 155521.3 | 6725.392 | 38973.73 | 16879.81 | 488.8973 | 917864.1 | 207322.1 | 3581.401 | 1784.238 | 28784.53 | 6966.778 | 706375.8 | 390575.1 | 31475.91 | 17115.01 | 577.7895 | 1409.593 | 5137.432 | 1504.841 | 30464.19 | 179321.6 | 6452.25 | 2438.303 | 692.0803 | 0 | 0 | 21133.08 | 0
318.415 | 14205351.0 | 127198.7 | 40263148.1 | 4636823.9 | 12824.8 | 23912.06 | 45724953.6 | 150329.7 | 6636.462 | 36745.61 | 16110.67 | 666.6822 | 899640.4 | 205009.7 | 3473.438 | 1695.339 | 36618.3 | 7004.892 | 647630.7 | 387241.8 | 41482.36 | 15888.2 | 539.6927 | 1193.701 | 4877.023 | 1492.141 | 32538.6 | 164272.4 | 7036.653 | 3371.826 | 869.8678 | 0 | 19.04763 | 22576.56 | 12.69842
324.422 | 16128042.4 | 133644.4 | 43580853.8 | 5274058.2 | 14458.11 | 24319.09 | 46880196.0 | 156785.8 | 7595.67 | 36707.42 | 14477.17 | 495.2467 | 900978 | 206690.8 | 3460.737 | 1549.29 | 30566 | 8485.059 | 720269.8 | 397759.8 | 48762.45 | 16790.81 | 444.4514 | 1041.308 | 4794.455 | 1561.99 | 30935.05 | 174802.6 | 9971.733 | 3695.716 | 1073.056 | 0 | 0 | 32411.33 | 6.349208
330.43 | 14846435.1 | 125008.1 | 41416610.1 | 5187793.5 | 14922.08 | 24160.1 | 48487731.4 | 156618.9 | 6560.236 | 39795.03 | 545125.7 | 13129.84 | 1074267.8 | 228363.1 | 10982 | 1993.79 | 27588.52 | 77779.42 | 760297.9 | 408788.5 | 26239.95 | 18806.02 | 6179.114 | 3841.786 | 17229.43 | 3517.893 | 42908.79 | 164773.4 | 14458.11 | 5709.077 | 577.7895 | 0 | 0 | 62128.46 | 12.69842
336.438 | 16021430.1 | 129927.9 | 40864319.7 | 4692509.2 | 13670.03 | 25228.61 | 44470227.5 | 143376.2 | 7004.892 | 44328.99 | 22398.5 | 558.7411 | 770392.3 | 195010.9 | 3397.229 | 1593.74 | 25820.14 | 8713.768 | 725395.9 | 382063.9 | 23257.01 | 20567.18 | 1003.21 | 1466.742 | 15163.6 | 1485.792 | 27238.64 | 154558.6 | 14184.82 | 6287.097 | 653.9832 | 63.4922 | 0 | 28981.75 | 6.349208
342.446 | 13018978.4 | 109721.3 | 41567592.1 | 4942126.1 | 13778.07 | 25254.05 | 43781732.2 | 123695.1 | 6414.138 | 33353.18 | 13047.23 | 780.9737 | 782959.8 | 202614 | 2806.625 | 1479.442 | 24630.74 | 6534.828 | 575304.7 | 332186 | 25139.56 | 16638.25 | 476.1984 | 895.2661 | 5925.038 | 1161.952 | 27995.66 | 147981.5 | 9139.431 | 3536.946 | 438.102 | 0 | 0 | 27798.45 | 1473.092
348.454 | 14133271.9 | 116620.1 | 39503149.4 | 4292535.5 | 13828.91 | 24618.02 | 43479873.4 | 148578.2 | 7468.618 | 36344.59 | 15214.45 | 546.0422 | 788443 | 180601.1 | 3149.553 | 1511.191 | 25476.67 | 6693.631 | 662127 | 375519.1 | 23721.27 | 18634.37 | 1619.139 | 895.2661 | 4152.985 | 1060.357 | 25902.83 | 173022.4 | 6636.462 | 2196.994 | 603.1873 | 19.04763 | 0 | 28046.55 | 6.349208
354.461 | 15684943.5 | 123912.9 | 40831748.5 | 5041468.1 | 26488.03 | 23664.03 | 46732296.8 | 161356.9 | 7023.949 | 45685.63 | 28307.38 | 1123.854 | 806334.7 | 239695.7 | 3473.438 | 4749.996 | 29579.8 | 6560.236 | 751340.6 | 490724.1 | 25826.5 | 18577.15 | 800.0224 | 3238.462 | 14528.02 | 6534.828 | 50304.29 | 197585.6 | 8142.002 | 3054.295 | 736.5269 | 0 | 6.349208 | 1543715.7 | 146.0325
360.469 | 20679041.0 | 185552.8 | 43856411.9 | 4271526.5 | 16949.73 | 24675.26 | 50620720.4 | 192346.6 | 7964.124 | 48985.43 | 23085.3 | 806.372 | 994376.9 | 279132.4 | 4578.511 | 2882.831 | 33875.04 | 8402.47 | 643328.4 | 474297.3 | 32449.51 | 18984.03 | 533.3433 | 1301.647 | 4603.916 | 1212.75 | 25419.42 | 176808 | 8923.421 | 3479.789 | 768.2746 | 0 | 0 | 35746.25 | 31.74607
366.477 | 13398218.9 | 143215.9 | 42205298.1 | 4369491.9 | 12202.03 | 24287.29 | 35693860.1 | 154244.1 | 6401.434 | 39572.19 | 14089.48 | 679.3812 | 893507.8 | 236119.5 | 5340.681 | 1942.989 | 29026.28 | 8161.061 | 556729.7 | 414322.3 | 28269.21 | 15602.17 | 565.0905 | 876.2173 | 4877.023 | 1193.701 | 24121.94 | 163533.9 | 9196.61 | 3022.542 | 622.2358 | 0 | 0 | 24637.1 | 25.39685
372.485 | 14897057.1 | 146814 | 42109427.7 | 4809189.3 | 13034.52 | 24707.06 | 41132858.6 | 153467.5 | 6090.187 | 38432.58 | 13771.71 | 526.9938 | 937444.4 | 266190.4 | 3422.632 | 1758.838 | 26074.57 | 9399.917 | 634482.2 | 418139.1 | 21985.16 | 16231.44 | 368.2587 | 1047.657 | 5245.407 | 1123.854 | 24255.49 | 151574.5 | 7614.727 | 3149.553 | 628.5853 | 0 | 0 | 22226.8 | 0
378.493 | 12414606.8 | 119123.2 | 34014936.8 | 7038550.7 | 149078.6 | 26996.91 | 40211585.7 | 154430.2 | 5143.783 | 41348.64 | 12716.77 | 596.8379 | 818825.5 | 224628.4 | 3378.177 | 1530.241 | 25775.61 | 8294.471 | 561930.7 | 381014.1 | 25851.94 | 15500.47 | 355.56 | 1181.001 | 11884.31 | 1866.789 | 24719.78 | 143414.7 | 7379.683 | 2755.821 | 793.6728 | 0 | 0 | 18272 | 19.04763
384.501 | 11721618.7 | 114911.1 | 32743161.8 | 4119481.7 | 14019.57 | 24452.66 | 37973875.4 | 140830.4 | 5448.658 | 34810.61 | 16180.59 | 641.2842 | 748585.6 | 201274.6 | 2806.625 | 1409.593 | 22983.55 | 8129.296 | 584359.7 | 357568.8 | 34613.31 | 18545.36 | 463.4996 | 1054.007 | 4464.189 | 1365.145 | 23594.07 | 128486.3 | 6541.18 | 2425.603 | 958.7623 | 0 | 19.04763 | 16466.63 | 0
390.508 | 14232096.2 | 136246.6 | 41907754.1 | 5659119.1 | 17273.93 | 25012.35 | 44437239.8 | 161292.7 | 7684.606 | 39177.46 | 14915.72 | 647.6337 | 834844.1 | 222242.3 | 3174.956 | 1536.591 | 28002.02 | 10314.83 | 711243.6 | 420923.9 | 46379.93 | 27041.44 | 469.849 | 1073.056 | 4940.537 | 1231.799 | 28956.3 | 160079.2 | 7602.022 | 2285.897 | 1130.203 | 12.69842 | 0 | 44991.37 | 6.349208
396.516 | 13102515.1 | 144197.1 | 39210596.3 | 4603343.9 | 16937.02 | 24331.81 | 34833643.9 | 139150.6 | 5982.205 | 37713.21 | 14591.58 | 603.1873 | 836270 | 208932.6 | 3282.917 | 1282.597 | 22245.88 | 7271.692 | 536946 | 341981.4 | 26558 | 17966.85 | 571.44 | 736.5269 | 4432.434 | 1238.149 | 26634.33 | 153615.2 | 7220.872 | 2260.496 | 577.7895 | 0 | 0 | 16295 | 6.349208
402.524 | 12804696.1 | 128659.3 | 37335203.2 | 5104740.9 | 13981.44 | 24382.7 | 41124448.0 | 141606.3 | 7411.446 | 36370.05 | 15792.85 | 653.9832 | 809033.5 | 191754.6 | 2965.387 | 1212.75 | 29102.63 | 7258.987 | 686874.4 | 335981.2 | 27238.64 | 14610.64 | 368.2587 | 819.0711 | 4565.809 | 1028.608 | 29159.89 | 150342.5 | 6858.789 | 2584.361 | 577.7895 | 50.79374 | 0 | 17394.71 | 50.79374
408.532 | 13644967.2 | 122158.2 | 39681776.9 | 4964986.9 | 11795.34 | 24414.5 | 40957931.3 | 139990.5 | 5556.636 | 32144.06 | 12043.17 | 501.5961 | 844464.9 | 213887.7 | 3276.566 | 1346.095 | 25126.84 | 8186.472 | 678926.7 | 377259.3 | 35077.93 | 14299.22 | 361.9093 | 711.1288 | 4870.671 | 1352.445 | 29783.4 | 150233.4 | 9444.391 | 3632.208 | 768.2746 | 0 | 0 | 17331.14 | 19.04763
414.54 | 12297850.9 | 119385.7 | 37870841.1 | 4573911.7 | 13364.98 | 24535.34 | 44607365.9 | 140343.1 | 6534.828 | 34626.04 | 12430.8 | 571.44 | 876723.8 | 195152.5 | 3327.372 | 1371.494 | 26468.94 | 7887.891 | 639691.1 | 353637.9 | 31475.91 | 15252.58 | 450.8008 | 819.0711 | 4565.809 | 1212.75 | 28148.34 | 160175.5 | 13148.91 | 4946.888 | 704.7793 | 0 | 6.349208 | 16225.08 | 19.04763
420.547 | 12365058.5 | 107552.6 | 33256308.1 | 4176265.0 | 13110.78 | 23861.18 | 38139535.9 | 129402.5 | 6039.372 | 35217.96 | 12684.99 | 603.1873 | 810940.3 | 184028.5 | 2901.882 | 1111.154 | 21387.43 | 8739.18 | 592891.2 | 332614.9 | 20497.23 | 15201.73 | 393.6562 | 812.7215 | 4102.176 | 1174.651 | 25953.71 | 150907.2 | 19518.09 | 7760.838 | 596.8379 | 0 | 0 | 22016.95 | 12.69842
426.555 | 14306386.7 | 123022.7 | 35933861.3 | 4198830.8 | 13542.92 | 24172.82 | 39873650.3 | 123285.2 | 4896.077 | 33200.44 | 11661.9 | 558.7411 | 848766.1 | 230195.4 | 3467.087 | 1257.198 | 25044.16 | 7500.381 | 649762.4 | 364704.6 | 26615.25 | 15932.69 | 457.1502 | 1104.805 | 4419.731 | 1282.597 | 28110.17 | 152813 | 23225.21 | 8256.353 | 717.4783 | 0 | 0 | 19505.37 | 0
432.563 | 11498170.3 | 111346.5 | 34035503.7 | 3983021.7 | 12964.61 | 23644.95 | 36621999.1 | 121204.1 | 5467.713 | 29719.77 | 11884.31 | 476.1984 | 749829.3 | 180376 | 10785.02 | 1041.308 | 19994.94 | 5715.429 | 542133.3 | 311901.5 | 23574.99 | 14235.66 | 469.849 | 717.4783 | 3905.296 | 1073.056 | 23498.68 | 139163.4 | 12297.35 | 4673.78 | 634.9347 | 63.4922 | 0 | 16180.59 | 6.349208
438.571 | 12850478.7 | 116133.6 | 37966613.6 | 4469653.3 | 12278.29 | 24427.22 | 38592853.0 | 130549.4 | 5994.908 | 34988.83 | 15163.6 | 539.6927 | 852428.8 | 215015.5 | 4108.527 | 1492.141 | 22786.41 | 5956.797 | 579064.8 | 333485.6 | 20885.1 | 14820.38 | 419.0538 | 793.6728 | 3854.488 | 1015.909 | 28211.96 | 158698.8 | 8199.178 | 2755.821 | 539.6927 | 0 | 0 | 15004.7 | 0
444.579 | 9515402.3 | 80441.72 | 25428845.1 | 3034569.2 | 12259.23 | 23931.14 | 28750855.6 | 93300.51 | 4216.495 | 26271.75 | 12227.45 | 546.0422 | 526794.2 | 123868 | 1930.289 | 2000.14 | 14820.38 | 5391.493 | 424670.4 | 299565.4 | 15189.02 | 11947.85 | 323.8132 | 596.8379 | 2705.018 | 3295.618 | 19797.84 | 125469.2 | 3784.628 | 1409.593 | 361.9093 | 0 | 0 | 66356.93 | 0
450.587 | 10778.67 | 31.74607 | 768.2746 | 10232.23 | 3321.021 | 22627.43 | 83257.78 | 1174.651 | 450.8008 | 158.731 | 279.3678 | 279.3678 | 1542.94 | 666.6822 | 133.334 | 50.79374 | 196.8268 | 31.74607 | 336.5119 | 31.74607 | 6.349208 | 31.74607 | 6.349208 | 31.74607 | 6.349208 | 12.69842 | 6.349208 | 6.349208 | 0 | 6.349208 | 0 | 31.74607 | 0 | 146.0325 | 0
456.594 | 1860.439 | 25.39685 | 996.8602 | 9272.85 | 32093.15 | 23333.33 | 68781.05 | 1022.259 | 330.1625 | 158.731 | 4013.262 | 317.4638 | 1358.795 | 647.6337 | 139.6832 | 50.79374 | 584.1389 | 44.44451 | 482.5478 | 88.88917 | 6.349208 | 76.19068 | 0 | 25.39685 | 0 | 50.79374 | 6.349208 | 25.39685 | 6.349208 | 12.69842 | 0 | 0 | 6.349208 | 9088.604 | 0
462.602 | 4565.809 | 31.74607 | 520.6444 | 9368.15 | 3022.542 | 22640.15 | 67167.05 | 1174.651 | 431.7526 | 196.8268 | 253.9705 | 266.6692 | 1504.841 | 895.2661 | 152.3818 | 69.84144 | 215.8746 | 63.4922 | 495.2467 | 25.39685 | 323.8132 | 44.44451 | 6.349208 | 336.5119 | 107.9369 | 19.04763 | 6.349208 | 69.84144 | 0 | 12.69842 | 0 | 0 | 0 | 311.1145 | 0
468.61 | 5817.057 | 38.09529 | 8370.706 | 8669.296 | 3086.048 | 22468.45 | 71690.54 | 1193.701 | 520.6444 | 196.8268 | 190.4775 | 330.1625 | 1504.841 | 730.1774 | 184.1282 | 44.44451 | 165.0803 | 69.84144 | 203.176 | 44.44451 | 12.69842 | 50.79374 | 0 | 19.04763 | 12.69842 | 107.9369 | 25.39685 | 12.69842 | 6.349208 | 12.69842 | 6.349208 | 0 | 0 | 95.23841 | 6.349208
474.618 | 1600.09 | 25.39685 | 1104.805 | 8847.183 | 2971.738 | 22722.82 | 67938.94 | 1085.756 | 380.9575 | 165.0803 | 196.8268 | 292.0665 | 30775.97 | 800.0224 | 209.5253 | 69.84144 | 11109.08 | 69.84144 | 165.0803 | 63.4922 | 25.39685 | 6699.983 | 6.349208 | 19.04763 | 0 | 38.09529 | 6.349208 | 1593.74 | 184.1282 | 19.04763 | 0 | 0 | 0 | 101.5877 | 768.2746
480.626 | 49737.23 | 0 | 24859.71 | 9063.191 | 3301.969 | 23155.26 | 64928.17 | 1022.259 | 355.56 | 165.0803 | 368.2587 | 380.9575 | 14744.11 | 869.8678 | 253.9705 | 76.19068 | 126.9847 | 146.0325 | 215.8746 | 520.6444 | 0 | 101.5877 | 0 | 25.39685 | 6.349208 | 31.74607 | 6.349208 | 6.349208 | 0 | 0 | 0 | 0 | 0 | 69.84144 | 0
486.633 | 1593.74 | 0 | 2863.779 | 9698.529 | 27486.74 | 23034.43 | 67064.99 | 1161.952 | 330.1625 | 222.224 | 260.3198 | 349.2106 | 1377.844 | 806.372 | 190.4775 | 50.79374 | 7633.785 | 63.4922 | 165.0803 | 19.04763 | 6.349208 | 50.79374 | 12.69842 | 19.04763 | 25.39685 | 50.79374 | 6.349208 | 12.69842 | 0 | 6.349208 | 0 | 0 | 0 | 69.84144 | 0
492.641 | 1777.888 | 0 | 533.3433 | 9844.661 | 2984.439 | 22850.01 | 67619.98 | 1123.854 | 406.355 | 457.1502 | 241.2719 | 311.1145 | 1307.996 | 4216.495 | 146.0325 | 82.53992 | 298.4158 | 38.09529 | 114.2862 | 6.349208 | 0 | 38.09529 | 6.349208 | 6.349208 | 12.69842 | 19.04763 | 44.44451 | 222.224 | 6.349208 | 0 | 0 | 0 | 6.349208 | 69.84144 | 6.349208
498.649 | 1644.539 | 6.349208 | 476.1984 | 9704.883 | 3054.295 | 23454.16 | 64940.92 | 1161.952 | 380.9575 | 133.334 | 184.1282 | 342.8613 | 1288.947 | 673.0317 | 107.9369 | 95.23841 | 196.8268 | 31.74607 | 209.5253 | 12.69842 | 6.349208 | 31.74607 | 6.349208 | 12.69842 | 241.2719 | 19.04763 | 12.69842 | 0 | 0 | 12.69842 | 0 | 0 | 0 | 95.23841 | 6.349208
504.657 | 1993.79 | 6.349208 | 1327.046 | 1165048.2 | 21915.21 | 23015.35 | 98919.07 | 888.9165 | 476.1984 | 196.8268 | 1136.553 | 368.2587 | 1358.795 | 755.5755 | 8688.356 | 44.44451 | 228.5733 | 50.79374 | 190.4775 | 63.4922 | 19.04763 | 31.74607 | 12.69842 | 990.5105 | 31.74607 | 438.102 | 12.69842 | 6.349208 | 0 | 6.349208 | 0 | 190.4775 | 0 | 76.19068 | 0
510.665 | 1669.939 | 6.349208 | 755.5755 | 9075.898 | 2685.967 | 23384.2 | 64494.46 | 1022.259 | 349.2106 | 88.88917 | 247.6212 | 292.0665 | 1390.544 | 800.0224 | 203.176 | 50.79374 | 139.6832 | 95.23841 | 196.8268 | 6.349208 | 0 | 50.79374 | 6.349208 | 19.04763 | 6.349208 | 12.69842 | 12.69842 | 6.349208 | 6.349208 | 0 | 0 | 0 | 0 | 406.355 | 0
516.673 | 1949.339 | 0 | 577.7895 | 9723.943 | 2825.676 | 23524.11 | 64877.14 | 1181.001 | 393.6562 | 165.0803 | 234.9226 | 323.8132 | 1428.643 | 704.7793 | 209.5253 | 88.88917 | 215.8746 | 12.69842 | 209.5253 | 1663.589 | 6.349208 | 31.74607 | 6.349208 | 19.04763 | 12.69842 | 31.74607 | 6.349208 | 0 | 0 | 0 | 0 | 0 | 0 | 63.4922 | 38.09529
522.68 | 2000000000 | 17477.35 | 469.849 | 45838.5 | 3028.892 | 22939.04 | 84796.96 | 1542.94 | 380.9575 | 165.0803 | 2666.916 | 298.4158 | 1219.1 | 596.8379 | 285.7171 | 82.53992 | 152.3818 | 88.88917 | 234.9226 | 114.2862 | 6.349208 | 25.39685 | 1034.958 | 19.04763 | 6.349208 | 25.39685 | 12.69842 | 0 | 12.69842 | 0 | 0 | 0 | 0 | 2114.442 | 901.6158
528.688 | 1923.939 | 133.334 | 577.7895 | 8770.946 | 2724.069 | 22392.14 | 62868.19 | 1117.504 | 419.0538 | 158.731 | 203.176 | 412.7044 | 17776.13 | 679.3812 | 215.8746 | 69.84144 | 139.6832 | 38.09529 | 177.7789 | 38.09529 | 12.69842 | 31.74607 | 12.69842 | 25.39685 | 12.69842 | 25.39685 | 6.349208 | 0 | 0 | 12.69842 | 0 | 0 | 6.349208 | 260.3198 | 6.349208
534.696 | 1777.888 | 6.349208 | 1796.938 | 9438.037 | 3022.542 | 22385.78 | 62600.35 | 1066.706 | 425.4032 | 184.1282 | 184.1282 | 400.0056 | 1269.898 | 673.0317 | 571.44 | 38.09529 | 95.23841 | 63.4922 | 126.9847 | 6.349208 | 19.04763 | 31.74607 | 19.04763 | 6.349208 | 184.1282 | 25.39685 | 0 | 0 | 0 | 0 | 0 | 0 | 0 | 13911.53 | 0
540.704 | 1581.04 | 6.349208 | 5188.244 | 9666.762 | 2825.676 | 24013.82 | 64143.68 | 1492.141 | 380.9575 | 146.0325 | 190.4775 | 323.8132 | 1168.302 | 793.6728 | 438.102 | 146.0325 | 165.0803 | 50.79374 | 120.6354 | 0 | 12.69842 | 19.04763 | 0 | 25.39685 | 38.09529 | 31.74607 | 12.69842 | 0 | 0 | 0 | 0 | 0 | 0 | 126.9847 | 0
546.712 | 1625.489 | 6.349208 | 787.3233 | 9469.804 | 2908.233 | 22576.56 | 63499.54 | 5486.768 | 800.0224 | 228.5733 | 228.5733 | 349.2106 | 1136.553 | 907.9654 | 190.4775 | 57.14297 | 146.0325 | 38.09529 | 165.0803 | 12.69842 | 12.69842 | 57.14297 | 0 | 12.69842 | 0 | 6.349208 | 6.349208 | 133.334 | 0 | 6.349208 | 0 | 0 | 0 | 57.14297 | 0
552.719 | 3981.507 | 0 | 1193.701 | 9387.21 | 3130.502 | 23625.87 | 61733.1 | 1022.259 | 374.6081 | 146.0325 | 234.9226 | 330.1625 | 1187.351 | 647.6337 | 165.0803 | 63.4922 | 158.731 | 69.84144 | 126.9847 | 95.23841 | 6.349208 | 12.69842 | 6.349208 | 6.349208 | 0 | 6.349208 | 6.349208 | 0 | 0 | 0 | 0 | 0 | 0 | 38.09529 | 0
558.727 | 1530.241 | 0 | 393.6562 | 8986.953 | 2800.274 | 22455.73 | 62587.6 | 1358.795 | 374.6081 | 126.9847 | 292.0665 | 273.0185 | 1377.844 | 723.8279 | 152.3818 | 76.19068 | 165.0803 | 742.8765 | 203.176 | 6.349208 | 19.04763 | 69.84144 | 6.349208 | 25.39685 | 25.39685 | 25.39685 | 0 | 69.84144 | 0 | 0 | 0 | 0 | 12.69842 | 29490.73 | 6.349208
564.735 | 1873.139 | 0 | 571.44 | 9387.21 | 3073.346 | 22977.19 | 63193.43 | 971.4616 | 520.6444 | 209.5253 | 234.9226 | 311.1145 | 1523.891 | 673.0317 | 171.4296 | 95.23841 | 158.731 | 88.88917 | 139.6832 | 25.39685 | 19.04763 | 50.79374 | 120.6354 | 31.74607 | 0 | 19.04763 | 0 | 6.349208 | 6.349208 | 12.69842 | 0 | 0 | 0 | 114.2862 | 0