## WG3 second run 1
Time in Seconds | Na23 | Mg25 | Al27 | Si29 | P31 | S34 | K39 | Ca43 | Sc45 | Ti47 | V51 | Cr53 | Mn55 | Fe57 | Co59 | Ni60 | Cu63 | Zn66 | Rb85 | Sr88 | Zr90 | Nb93 | Mo98 | Ag107 | Sn118 | Sb121 | Cs133 | Ba138 | La139 | Pr141 | Hf180 | Re187 | Au197 | Pb208 | Bi209
0 | 1403.244 | 19.04763 | 368.2587 | 33455 | 6560.236 | 41902.63 | 87377.52 | 1771.538 | 361.9093 | 584.1389 | 273.0185 | 336.5119 | 2647.864 | 577.7895 | 76.19068 | 44.44451 | 311.1145 | 31.74607 | 19.04763 | 6.349208 | 0 | 25.39685 | 6.349208 | 25.39685 | 6.349208 | 6.349208 | 6.349208 | 12.69842 | 0 | 0 | 0 | 12.69842 | 12.69842 | 927.0142 | 25.39685
6.008 | 21550143.6 | 227614.8 | 59258173.6 | 7569396.3 | 49393.18 | 44131.55 | 68993213.1 | 264094.9 | 14095.84 | 63505.92 | 18767.88 | 2908.233 | 883780.6 | 539780 | 3251.164 | 13384.04 | 45258.88 | 2235.095 | 1030113.9 | 383381 | 123073.9 | 58105.23 | 1206.4 | 152.3818 | 7538.496 | 120.6354 | 38521.71 | 199220.8 | 30763.25 | 10219.53 | 1257.198 | 12.69842 | 0 | 946.0631 | 6.349208
12.016 | 26151171.3 | 298832.9 | 70037589.9 | 8403938.1 | 53210.02 | 44188.87 | 80468246.3 | 311505.7 | 16390.35 | 68927.79 | 29757.95 | 2597.061 | 1240950.2 | 524199.8 | 3886.243 | 9870.075 | 56951.39 | 1930.289 | 1016258.1 | 418609.7 | 38464.41 | 61682.08 | 1314.346 | 44.44451 | 6871.493 | 273.0185 | 41507.83 | 204848.7 | 27130.5 | 9285.556 | 412.7044 | 0 | 0 | 634.9347 | 25.39685
18.024 | 24814118.4 | 264851.6 | 67553832.6 | 8457230.8 | 50610.12 | 43653.9 | 74706757.0 | 286624.6 | 15068.26 | 66503.64 | 20611.68 | 2641.514 | 1111356.5 | 499260 | 3416.281 | 9857.368 | 49960.22 | 1993.79 | 993479.5 | 392891.3 | 41667.03 | 55306.85 | 1244.499 | 69.84144 | 7621.08 | 285.7171 | 36013.59 | 180459.6 | 20713.42 | 6585.645 | 609.5368 | 0 | 0 | 634.9347 | 0
24.032 | 24873714.3 | 293777.2 | 71112421.2 | 7991116.5 | 69042.63 | 44246.19 | 76247997.9 | 314893 | 15004.7 | 78481.65 | 26850.61 | 3028.892 | 1168852.5 | 554743.5 | 3657.611 | 12132.13 | 57563.36 | 2254.146 | 951084.1 | 455503.5 | 63027.62 | 71307.68 | 1682.639 | 139.6832 | 6985.835 | 444.4514 | 35720.79 | 205157.9 | 20738.85 | 7652.843 | 736.5269 | 0 | 6.349208 | 787.3233 | 0
30.039 | 22588015.3 | 269502.5 | 73261431.4 | 8502608.2 | 70057.07 | 44214.35 | 75116543.6 | 316431.2 | 15297.07 | 88834.08 | 22907.24 | 3149.553 | 1177282.1 | 579712.5 | 3638.559 | 11401.37 | 51578.66 | 2546.259 | 936503.1 | 459750.7 | 56887.65 | 67122.4 | 5054.862 | 107.9369 | 6820.675 | 234.9226 | 33435.91 | 201789.8 | 23962.94 | 8110.238 | 571.44 | 0 | 12.69842 | 704.7793 | 0
36.047 | 20724246.6 | 241697.3 | 56488273.0 | 6772251.2 | 66522.78 | 45399.01 | 53640063.9 | 280595.6 | 11350.54 | 85595.35 | 21107.65 | 3155.904 | 947864.5 | 560221 | 13612.83 | 12837.51 | 44290.77 | 2304.948 | 728406.9 | 336085.2 | 38012.41 | 50170.48 | 1396.894 | 139.6832 | 7563.907 | 800.0224 | 28879.96 | 145794.1 | 19632.53 | 6566.588 | 565.0905 | 2876.48 | 628.5853 | 9851.014 | 126.9847
42.055 | 18358103.7 | 239573.1 | 52552221.2 | 6152486.1 | 55045.53 | 43615.69 | 50506597.9 | 267723.5 | 11509.4 | 73375.26 | 17362.93 | 2603.412 | 813559.3 | 505722.7 | 2647.864 | 11109.08 | 35186.14 | 1727.089 | 638058.5 | 341428.7 | 35969.03 | 54637.62 | 1288.947 | 101.5877 | 6699.983 | 126.9847 | 29668.87 | 139105.7 | 17915.99 | 5982.205 | 444.4514 | 0 | 0 | 565.0905 | 6.349208
48.063 | 19131343.5 | 236332.5 | 56595593.0 | 7477084.6 | 48150.85 | 43876.8 | 52261562.5 | 286527.4 | 11858.89 | 85167.4 | 18125.78 | 2539.908 | 867472.8 | 479350.8 | 3022.542 | 9094.958 | 37566.79 | 1949.339 | 702782.7 | 339640.8 | 44934.05 | 54127.75 | 1136.553 | 95.23841 | 5975.853 | 95.23841 | 32175.88 | 134567.3 | 15748.36 | 5626.505 | 571.44 | 0 | 0 | 438.102 | 38.09529
54.071 | 24653775.3 | 266533.3 | 71874197.7 | 8287897.0 | 51878.15 | 44169.77 | 77601636.9 | 301160.4 | 15722.93 | 99366.6 | 23257.01 | 2431.953 | 1096192.2 | 506525 | 3606.804 | 10441.91 | 59131.65 | 2520.857 | 841436.7 | 390203.3 | 39145.62 | 62224.11 | 1047.657 | 126.9847 | 6623.757 | 165.0803 | 37541.33 | 183571.9 | 14483.53 | 5296.22 | 565.0905 | 0 | 0 | 628.5853 | 6.349208
60.078 | 27479394.5 | 226099 | 68994856.8 | 10379290.7 | 37865.99 | 44399.05 | 87285158.7 | 310532.4 | 17445.57 | 86694.01 | 20579.89 | 2196.994 | 959682.4 | 482331.1 | 3105.099 | 9418.977 | 46322.6 | 2343.049 | 1052212.0 | 431721.6 | 48138.11 | 55498.07 | 857.1686 | 184.1282 | 17191.29 | 184.1282 | 38629.94 | 166237.8 | 14699.62 | 5461.361 | 596.8379 | 0 | 6.349208 | 2190.644 | 203.176
66.086 | 24888713.4 | 241684.4 | 72594889.2 | 8043114.5 | 33607.74 | 45297.1 | 66640557.7 | 249215.3 | 14769.54 | 66828.96 | 21247.54 | 2501.806 | 1036849.0 | 481674.6 | 3384.528 | 9114.017 | 49240.27 | 2520.857 | 945838.2 | 427378 | 51795.31 | 54408.17 | 933.3638 | 114.2862 | 6261.689 | 215.8746 | 36134.53 | 179649.5 | 16078.88 | 5778.946 | 711.1288 | 0 | 0 | 780.9737 | 19.04763
72.094 | 20782704.7 | 203786.1 | 62546113.6 | 6902074.3 | 55370.59 | 45074.17 | 59555076.4 | 236384.1 | 11401.37 | 56301.2 | 17725.28 | 2203.345 | 854186.4 | 421714.9 | 3041.594 | 8281.765 | 44507.32 | 2851.078 | 809422.9 | 384620 | 33162.26 | 48341.97 | 1396.894 | 69.84144 | 6458.603 | 215.8746 | 35383.45 | 158416.4 | 17191.29 | 5651.911 | 495.2467 | 0 | 0 | 952.4127 | 19.04763
78.102 | 22267264.9 | 236164.6 | 68439532.7 | 6729676.0 | 59807.47 | 43666.64 | 62099698.7 | 281515 | 13320.49 | 68379.13 | 19162.05 | 2139.843 | 929928.7 | 499858.2 | 3314.67 | 10149.64 | 40922.02 | 1962.039 | 746700.2 | 384502.6 | 27601.24 | 51967.37 | 1777.888 | 101.5877 | 5480.416 | 120.6354 | 29452.55 | 159912.3 | 16129.74 | 5512.174 | 342.8613 | 0 | 0 | 793.6728 | 12.69842
84.11 | 26179695.2 | 266740.2 | 68412082.9 | 8208105.5 | 51253.68 | 45367.16 | 65562891.0 | 295851.1 | 13714.52 | 83219.47 | 19473.58 | 2495.456 | 968910 | 566724.1 | 3517.893 | 10543.57 | 40419 | 2171.594 | 737477.2 | 413675.4 | 28345.55 | 62880.94 | 1365.145 | 146.0325 | 6833.38 | 158.731 | 34231.44 | 176178.1 | 15646.66 | 5524.878 | 469.849 | 0 | 12.69842 | 723.8279 | 6.349208
90.118 | 30729107.3 | 247484 | 64376817.2 | 6235489.7 | 57722.73 | 44214.35 | 63100410.7 | 244177 | 10117.87 | 61012.55 | 16835.31 | 2355.75 | 943615.6 | 483519.5 | 3098.749 | 9723.943 | 36701.05 | 1892.189 | 826520.1 | 422989.9 | 77619.82178 | 58532.36 | 1282.597 | 63.4922 | 7557.554 | 190.4775 | 40590.92 | 178627.3 | 19200.2 | 5747.188 | 952.4127 | 6.349208 | 12.69842 | 3943.401 | 25.39685
96.125 | 18876630.9 | 219959.8 | 50882236.7 | 5320287.8 | 39941.47 | 45539.13 | 53996616.9 | 249570.6 | 10047.98 | 55090.14 | 13403.11 | 1485.792 | 849607.6 | 328021.6 | 2520.857 | 1917.589 | 29668.87 | 1301.647 | 518281.7 | 308839.2 | 98561.05 | 46029.59 | 717.4783 | 31.74607 | 3702.067 | 114.2862 | 23594.07 | 140683 | 23600.43 | 6611.053 | 1244.499 | 6.349208 | 0 | 393.6562 | 0
102.133 | 18450181.6 | 211761.1 | 56703369.8 | 5959390.3 | 29573.44 | 44182.5 | 54723102.7 | 256737.2 | 11642.84 | 57142.63 | 14979.28 | 1288.947 | 938616.2 | 358161.2 | 2825.676 | 1568.34 | 34753.33 | 1746.138 | 650307 | 326313.3 | 33003.16 | 45991.37 | 774.6242 | 63.4922 | 4337.166 | 273.0185 | 25985.52 | 148584.6 | 21482.81 | 7100.177 | 450.8008 | 0 | 0 | 577.7895 | 863.5182
108.141 | 16328623.6 | 222629.3 | 51500582.8 | 7191431.2 | 33709.57 | 45972.26 | 52824200.7 | 270828.8 | 11547.52 | 64673.04 | 15570.39 | 1390.544 | 862465.4 | 324092.2 | 2749.471 | 1879.489 | 34371.46 | 1860.439 | 744861.8 | 344536.9 | 43711.22 | 50731.19 | 1015.909 | 44.44451 | 4864.32 | 444.4514 | 30629.63 | 137592.8 | 16256.86 | 5042.16 | 463.4996 | 0 | 6.349208 | 558.7411 | 6.349208
114.149 | 18719524.7 | 219057.2 | 56595201.6 | 5585899.1 | 43749.43 | 44883.1 | 55742902.3 | 273281.2 | 12125.78 | 64781.47 | 15983.54 | 1390.544 | 903363.1 | 393491.7 | 2705.018 | 2247.796 | 30088.8 | 1828.688 | 579633.2 | 351451.6 | 40412.64 | 54127.75 | 1212.75 | 95.23841 | 3956.103 | 234.9226 | 25126.84 | 153313.5 | 18850.52 | 5893.279 | 463.4996 | 0 | 0 | 647.6337 | 0
120.157 | 15971609.3 | 186054.5 | 51201848.2 | 4900567.0 | 47787.73 | 45258.88 | 43860835.7 | 248808.3 | 10708.77 | 63550.56 | 15449.62 | 1561.99 | 834185 | 319910.6 | 2558.959 | 2584.361 | 32984.07 | 2000.14 | 494639.9 | 353663.9 | 36892.02 | 50438.09 | 1600.09 | 69.84144 | 2997.14 | 171.4296 | 22551.12 | 131984.7 | 17102.29 | 6020.316 | 596.8379 | 0 | 0 | 495.2467 | 12.69842
126.164 | 14338163.7 | 186910 | 47040881.0 | 4469505.8 | 49399.55 | 45946.79 | 39465122.7 | 234176.8 | 9145.784 | 58551.49 | 14025.93 | 1384.194 | 809684.7 | 294328.1 | 2101.742 | 2184.294 | 25686.56 | 1530.241 | 447144 | 315262.9 | 34466.93 | 47137.96 | 1003.21 | 19.04763 | 32398.6 | 82.53992 | 17636.28 | 114360.7 | 16097.95 | 5054.862 | 349.2106 | 0 | 0 | 412.7044 | 0
132.172 | 11233394.2 | 156561.2 | 36536794.4 | 3616216.6 | 34193.25 | 45360.79 | 32323755.3 | 197450.4 | 8097.532 | 49858.28 | 10016.21 | 1288.947 | 592315.6 | 234170.3 | 1917.589 | 2120.792 | 23053.51 | 1568.34 | 354379.7 | 235616 | 26379.89 | 37713.21 | 711.1288 | 44.44451 | 2819.326 | 114.2862 | 15131.82 | 90648.6 | 12373.61 | 4267.304 | 469.849 | 0 | 6.349208 | 387.3068 | 0
138.18 | 12042369.1 | 166417.7 | 37750309.9 | 4596035.0 | 32303.15 | 45284.36 | 35565921.4 | 212070.4 | 9399.917 | 54809.7 | 11344.18 | 1174.651 | 678474.2 | 243447.3 | 2057.291 | 1511.191 | 26863.33 | 1803.288 | 486527 | 278815.2 | 31469.54 | 37783.23 | 742.8765 | 19.04763 | 3136.852 | 126.9847 | 23136.18 | 119737.8 | 12227.45 | 4381.624 | 393.6562 | 0 | 0 | 380.9575 | 0
144.188 | 15180934.6 | 185945.2 | 51639348.5 | 5329317.4 | 23969.3 | 44335.36 | 47480925.4 | 240644.8 | 11801.7 | 60712.87 | 14725.05 | 1269.898 | 752832 | 294885.4 | 2266.847 | 1523.891 | 28021.11 | 1873.139 | 544190.3 | 312894.2 | 34626.04 | 46793.97 | 641.2842 | 241.2719 | 3651.26 | 165.0803 | 20516.31 | 140336.7 | 13123.49 | 4718.239 | 514.295 | 0 | 0 | 469.849 | 6.349208
150.196 | 15086773.5 | 172257.7 | 44378936.5 | 5472299.8 | 17966.85 | 47552.03 | 42554420.4 | 216008.1 | 11788.99 | 58436.74 | 11852.53 | 1225.449 | 752631.3 | 270311.2 | 2292.247 | 1498.491 | 32194.97 | 1993.79 | 560267.2 | 345050.7 | 41590.61 | 48558.58 | 590.4884 | 50.79374 | 3867.19 | 222.224 | 20363.71 | 116140 | 12310.06 | 4559.458 | 558.7411 | 0 | 0 | 641.2842 | 25.39685
156.204 | 18315333.7 | 194708.4 | 56104807.8 | 6286488.1 | 31724.07 | 44666.54 | 52192531.7 | 231873 | 11979.62 | 53713.49 | 13860.69 | 1282.597 | 787571.5 | 331770.2 | 2571.66 | 2228.745 | 36834.73 | 3168.605 | 621047.2 | 281534.4 | 34543.3 | 42386.6 | 876.2173 | 76.19068 | 4877.023 | 203.176 | 28243.77 | 136022.3 | 15576.74 | 4680.132 | 482.5478 | 0 | 0 | 736.5269 | 31.74607
162.211 | 17644908.4 | 188614.8 | 47773348.3 | 5854673.1 | 40113.38 | 45207.93 | 49700840.9 | 232970 | 10982 | 61222.97 | 14540.73 | 1282.597 | 819443.6 | 342657.6 | 4667.429 | 1536.591 | 35746.25 | 2768.522 | 596146.3 | 295903 | 25807.42 | 39387.56 | 933.3638 | 95.23841 | 4521.35 | 146.0325 | 25444.86 | 140484.2 | 14852.16 | 4845.266 | 330.1625 | 19.04763 | 0 | 615.8863 | 0
168.219 | 17562878.0 | 244409.5 | 50248608.2 | 5723588.2 | 35695.33 | 46137.88 | 47760137.7 | 255463.9 | 11572.94 | 62906.45 | 15195.38 | 1447.692 | 954833.4 | 356690.1 | 3194.008 | 1530.241 | 32506.78 | 1676.289 | 631079.2 | 347619.8 | 29433.46 | 47341.81 | 857.1686 | 19.04763 | 4108.527 | 190.4775 | 26462.58 | 139702 | 14172.11 | 4832.563 | 330.1625 | 0 | 12.69842 | 431.7526 | 6.349208
174.227 | 16934309.1 | 207289.9 | 48234367.8 | 5330775.9 | 33251.35 | 45348.05 | 48520618.4 | 233092.6 | 11496.69 | 69106.43 | 15830.99 | 1479.442 | 879132 | 296233.5 | 2920.934 | 2006.49 | 29917.01 | 2006.49 | 605201.1 | 314088.3 | 27537.63 | 46997.82 | 888.9165 | 647.6337 | 3676.664 | 158.731 | 23733.98 | 121344.9 | 10067.04 | 3771.926 | 317.4638 | 0 | 0 | 514.295 | 0
180.235 | 34680381.5 | 357262.9 | 81560319.7 | 9886022.0 | 67230.84 | 44328.99 | 67500068.8 | 373668.3 | 20230.19 | 102314.3 | 26297.2 | 2120.792 | 1195196.1 | 446783.7 | 3702.067 | 3117.801 | 50820.39 | 2597.061 | 680517.3 | 298495.8 | 176782.3 | 54357.19 | 1136.553 | 101.5877 | 4584.863 | 126.9847 | 30750.52 | 160753.4 | 22188.65 | 6566.588 | 2666.916 | 0 | 0 | 1111.154 | 25.39685
186.243 | 17919603.8 | 227582.6 | 48939222.3 | 6035953.5 | 35179.77 | 43991.44 | 45138309.0 | 254436.3 | 10168.7 | 61669.33 | 14521.66 | 1320.696 | 848819.9 | 354783.2 | 2711.368 | 1600.09 | 36771.07 | 2298.598 | 601851.2 | 349343.6 | 231724.6 | 51260.06 | 996.8602 | 19.04763 | 4553.106 | 247.6212 | 23988.38 | 142811.9 | 24325.45 | 7208.167 | 1263.548 | 25.39685 | 6.349208 | 526.9938 | 266.6692
192.25 | 18440534.7 | 212366.8 | 54777741.8 | 6622189.4 | 27155.94 | 46634.72 | 51396511.5 | 274556.1 | 10753.25 | 63614.34 | 13784.42 | 1454.042 | 934430.9 | 415348.3 | 4534.053 | 1765.188 | 37407.64 | 2457.354 | 674202.8 | 371596.3 | 48628.66 | 51623.26 | 660.3327 | 203.176 | 12545.19 | 330.1625 | 28224.68 | 152408.7 | 20573.53 | 5867.872 | 679.3812 | 25.39685 | 0 | 609.5368 | 6.349208
198.258 | 18721463.7 | 208011.4 | 47634452.1 | 6656980.4 | 27995.66 | 44902.2 | 49199679.0 | 292170.2 | 11064.6 | 65655.29 | 16841.67 | 1650.889 | 874080.1 | 352700.8 | 2984.439 | 1473.092 | 39483.06 | 2381.151 | 723653.6 | 307580.7 | 44316.25 | 47896.03 | 800.0224 | 50.79374 | 5105.674 | 323.8132 | 28943.58 | 139580.2 | 17782.49 | 5099.323 | 622.2358 | 0 | 6.349208 | 679.3812 | 0
204.266 | 16291302.1 | 176287.4 | 48523414.2 | 5112983.9 | 35039.75 | 44258.93 | 41385244.2 | 210504.7 | 9749.357 | 53566.91 | 12532.48 | 1339.745 | 727605.7 | 326313.3 | 2406.552 | 1549.29 | 27003.27 | 2260.496 | 459186.9 | 319475.6 | 31660.44 | 42947 | 730.1774 | 57.14297 | 3397.229 | 692.0803 | 18043.13 | 111282.5 | 12678.64 | 4527.702 | 431.7526 | 0 | 0 | 501.5961 | 241.2719
210.274 | 12422266.7 | 157825.8 | 40353473.0 | 4094506.9 | 39202.92 | 43965.96 | 34061227.2 | 217780.8 | 8180.119 | 51744.34 | 11979.62 | 1295.297 | 676923.9 | 315217.5 | 2203.345 | 1942.989 | 25457.58 | 1923.939 | 381992.1 | 288405.9 | 32137.7 | 40482.68 | 844.4694 | 50.79374 | 3162.255 | 177.7789 | 17242.14 | 101604.5 | 13689.1 | 4502.297 | 361.9093 | 0 | 0 | 419.0538 | 6.349208
216.282 | 12485692.4 | 162769.7 | 35428625.4 | 3574575.5 | 33747.75 | 43692.11 | 23326361.6 | 202292 | 7290.749 | 47501.06 | 10486.39 | 1200.05 | 665816.5 | 271217 | 1942.989 | 1631.839 | 23842.1 | 1796.938 | 405202.8 | 253447.5 | 26977.83 | 38438.95 | 736.5269 | 222.224 | 2882.831 | 133.334 | 14235.66 | 91613.45 | 13975.09 | 4280.006 | 342.8613 | 0 | 0 | 406.355 | 0
222.29 | 11315873.4 | 145268.2 | 33761641.9 | 3622886.4 | 27073.25 | 45252.51 | 29048551.1 | 195165.4 | 7468.618 | 48297.38 | 10702.42 | 1136.553 | 605710.9 | 271792.9 | 3028.892 | 1244.499 | 21883.41 | 1638.189 | 341656.3 | 223151.6 | 22525.68 | 34365.09 | 806.372 | 19.04763 | 3054.295 | 82.53992 | 15023.77 | 95467.13 | 11464.92 | 3797.33 | 323.8132 | 69.84144 | 6.349208 | 323.8132 | 0
228.297 | 14791133.8 | 201809.1 | 41785494.1 | 4695590.1 | 33060.43 | 45456.33 | 41435053.2 | 224293.1 | 9539.692 | 50227.83 | 13053.58 | 1123.854 | 760665.9 | 281832.2 | 2743.12 | 1333.396 | 43736.69 | 1892.189 | 452227.3 | 282712.9 | 32086.79 | 46035.96 | 761.9251 | 6.349208 | 3460.737 | 158.731 | 19588.02 | 131792.4 | 11649.19 | 4813.509 | 342.8613 | 0 | 0 | 406.355 | 0
234.305 | 13747605.4 | 171962.1 | 45712885.3 | 4655063.4 | 19441.79 | 44405.42 | 37190479.5 | 216207.9 | 10518.16 | 57486.86 | 14661.49 | 1231.799 | 770727.1 | 294652.1 | 2533.558 | 2952.686 | 28937.21 | 2355.75 | 487834 | 321890.8 | 38120.63 | 46035.96 | 400.0056 | 38.09529 | 3276.566 | 139.6832 | 20045.8 | 135509.5 | 13161.62 | 5658.263 | 622.2358 | 0 | 0 | 457.1502 | 0
240.313 | 19412048.1 | 182144.3 | 58665026.6 | 5483705.6 | 25025.07 | 44048.76 | 53502153.4 | 265284.9 | 15055.55 | 92674.23 | 15659.37 | 1549.29 | 826190.7 | 343899.6 | 2412.902 | 1441.343 | 36198.18 | 3282.917 | 588016.4 | 375369.2 | 38273.42 | 91051.14 | 584.1389 | 1003.21 | 3460.737 | 234.9226 | 23314.25 | 170734.8 | 19422.72 | 6433.194 | 571.44 | 0 | 0 | 679.3812 | 6.349208
246.321 | 17703606.9 | 162538.5 | 46713783.2 | 5939299.0 | 29802.48 | 44016.91 | 47542217.1 | 199793.8 | 10136.93 | 53439.45 | 13085.36 | 1155.602 | 692361.8 | 293602.3 | 5620.153 | 1631.839 | 30273.31 | 3683.014 | 628698.2 | 319624.9 | 31965.88 | 41405.95 | 723.8279 | 50.79374 | 4546.755 | 196.8268 | 25171.36 | 114047.1 | 13924.24 | 4248.251 | 463.4996 | 0 | 6.349208 | 888.9165 | 0
252.329 | 17672038.2 | 202568.9 | 44797615.1 | 5410190.5 | 38489.88 | 43883.17 | 48395567.2 | 236184 | 10372.02 | 60043.38 | 25762.89 | 1346.095 | 737457.2 | 324137.6 | 5194.595 | 1365.145 | 37904.19 | 5277.165 | 572860.1 | 309462 | 24904.23 | 49418.66 | 2381.151 | 139.6832 | 4311.762 | 1377.844 | 40533.61 | 134227.6 | 15189.02 | 5518.526 | 292.0665 | 0 | 0 | 1111.154 | 6.349208
258.336 | 17020121.4 | 195229.7 | 47162651.7 | 5601909.8 | 28803.61 | 43545.63 | 46174543.7 | 227305.2 | 10791.38 | 55657.42 | 12615.09 | 1301.647 | 857715.7 | 329665.1 | 2660.565 | 2076.341 | 32710.42 | 2419.252 | 580935.4 | 321442.8 | 27200.47 | 45883.09 | 800.0224 | 38.09529 | 3873.541 | 234.9226 | 23594.07 | 136938.9 | 13924.24 | 4330.815 | 279.3678 | 0 | 19.04763 | 469.849 | 0
264.344 | 17002430.1 | 213223.9 | 48696202.7 | 5513203.4 | 32334.97 | 44825.77 | 43682886.5 | 250979.1 | 10715.13 | 65062.11 | 13504.79 | 1396.894 | 786914.5 | 336462.2 | 2812.975 | 1898.539 | 30578.72 | 2425.603 | 578998.7 | 312323.2 | 25260.41 | 48354.71 | 1003.21 | 69.84144 | 6134.65 | 146.0325 | 25947.35 | 136951.7 | 13148.91 | 4197.442 | 304.7652 | 0 | 0 | 901.6158 | 488.8973
270.352 | 19900336.7 | 241232.4 | 50605634.8 | 6998663.2 | 41851.69 | 43118.94 | 55227773.1 | 275371.6 | 12367.26 | 69151.09 | 16917.95 | 1904.889 | 1316663.4 | 558557.8 | 5283.517 | 4025.964 | 86904.8 | 7627.433 | 922146.1 | 396878.7 | 231595.5 | 80569.42 | 1377.844 | 88.88917 | 7932.36 | 323.8132 | 40049.71 | 192404.5 | 27658.49 | 8446.941 | 4877.023 | 209.5253 | 0 | 641.2842 | 6.349208
276.36 | 15314468.5 | 194843.5 | 49314287.8 | 5175470.0 | 25991.88 | 45016.85 | 44709199.8 | 244551.6 | 10848.56 | 53356.6 | 12913.77 | 1523.891 | 885973.9 | 325579.4 | 2609.762 | 1307.996 | 33238.62 | 2114.442 | 570990.7 | 313965 | 42252.87 | 44055.13 | 711.1288 | 38.09529 | 3930.699 | 215.8746 | 22659.23 | 147173.3 | 21298.4 | 7233.577 | 558.7411 | 0 | 0 | 565.0905 | 571.44
282.368 | 16716100.8 | 230466.4 | 52544800.1 | 6567077.6 | 23708.55 | 44246.19 | 50140425.6 | 278407.3 | 11522.11 | 59227.28 | 13657.32 | 1568.34 | 910473.2 | 346338.5 | 2832.027 | 1657.239 | 38789.1 | 2584.361 | 696598.6 | 347463.7 | 53248.26 | 50444.46 | 673.0317 | 57.14297 | 4692.834 | 425.4032 | 26259.03 | 155720.3 | 15792.85 | 4984.997 | 723.8279 | 0 | 19.04763 | 552.3916 | 6.349208
288.375 | 19436694.1 | 200315.3 | 50986881.9 | 6219118.4 | 21730.8 | 43259.05 | 46252925.3 | 229763.1 | 12475.29 | 60789.38 | 14610.64 | 1263.548 | 773968.5 | 332387.5 | 2635.164 | 1568.34 | 28447.34 | 2489.106 | 649344 | 326865.4 | 37579.52 | 48259.15 | 539.6927 | 38.09529 | 4159.336 | 273.0185 | 27620.33 | 138304.4 | 13320.49 | 4800.807 | 482.5478 | 380.9575 | 0 | 584.1389 | 6.349208
294.383 | 13041493.1 | 183996.4 | 41159922.7 | 4659242.2 | 26558 | 43577.47 | 36985099.3 | 238262.5 | 9266.496 | 55223.99 | 12055.88 | 1314.346 | 801690.3 | 319995 | 2336.699 | 1377.844 | 26793.36 | 2120.792 | 410284.5 | 246960.8 | 28504.6 | 41412.32 | 761.9251 | 44.44451 | 3333.722 | 177.7789 | 17216.72 | 126423.6 | 13727.23 | 4572.16 | 431.7526 | 0 | 0 | 425.4032 | 0
300.391 | 12519152.0 | 182510.8 | 37981357.9 | 4299877.1 | 30133.33 | 44723.87 | 33662956.8 | 232582.8 | 8599.413 | 57155.38 | 12418.09 | 1333.396 | 801542.7 | 297892.9 | 2628.813 | 1339.745 | 29357.12 | 1974.74 | 441970.8 | 288172.7 | 34517.84 | 38388.02 | 850.819 | 38.09529 | 3651.26 | 139.6832 | 17216.72 | 106970.4 | 13498.44 | 5004.051 | 495.2467 | 0 | 0 | 495.2467 | 6.349208
306.399 | 12118358.2 | 181385.5 | 34886838.6 | 4067500.1 | 26316.28 | 44297.14 | 31009382.7 | 221165.5 | 8542.236 | 50387.12 | 11001.06 | 1174.651 | 711937.2 | 290854.9 | 2393.851 | 1149.253 | 25279.49 | 1752.488 | 388657.2 | 251269.9 | 29713.41 | 37948.75 | 711.1288 | 38.09529 | 3098.749 | 107.9369 | 16409.42 | 114405.5 | 12875.64 | 4762.699 | 317.4638 | 380.9575 | 0 | 374.6081 | 12.69842
312.407 | 11511486.9 | 162904.5 | 32231662.8 | 4283473.1 | 24369.97 | 43717.58 | 28555329.8 | 177759.4 | 7926.008 | 45615.57 | 11090.02 | 1301.647 | 752965.7 | 281553.8 | 2495.456 | 2069.991 | 27276.81 | 2177.944 | 396356.5 | 280343 | 25152.28 | 42380.23 | 653.9832 | 44.44451 | 3092.398 | 126.9847 | 17718.92 | 119763.4 | 11274.29 | 5029.457 | 368.2587 | 0 | 0 | 482.5478 | 0
318.415 | 17443862.5 | 178074.4 | 53251057.3 | 4783526.3 | 23931.14 | 44399.05 | 44848554.1 | 238927.5 | 11611.07 | 62313.39 | 12862.93 | 1225.449 | 773807.8 | 336390.7 | 2470.055 | 1739.788 | 27512.18 | 2806.625 | 459383.6 | 345623 | 31132.3 | 58596.12 | 526.9938 | 76.19068 | 3428.983 | 184.1282 | 17305.71 | 129075.7 | 12157.55 | 4921.483 | 463.4996 | 0 | 0 | 584.1389 | 0
324.422 | 17263825.0 | 151118.9 | 57545717.8 | 4523437.6 | 27932.04 | 43252.68 | 37233455.9 | 237914 | 10556.28 | 82472.29 | 12831.16 | 1428.643 | 672014.3 | 295663.2 | 2520.857 | 1650.889 | 24376.34 | 3327.372 | 428810.4 | 415903.8 | 41488.73 | 97455.09 | 406.355 | 88.88917 | 3149.553 | 222.224 | 20185.68 | 134541.7 | 50336.14 | 14153.04 | 863.5182 | 0 | 12.69842 | 514.295 | 25.39685
330.43 | 23232015.9 | 191600.1 | 62892391.9 | 5329055.2 | 30871.42 | 42437.54 | 48251109.4 | 249234.7 | 11153.56 | 71613.97 | 15386.06 | 1454.042 | 746198.8 | 325923.6 | 2406.552 | 1962.039 | 31526.81 | 3892.594 | 692255.2 | 373368.6 | 39502.16 | 52681.08 | 431.7526 | 38.09529 | 4267.304 | 355.56 | 27537.63 | 147994.4 | 19931.35 | 6268.041 | 539.6927 | 0 | 0 | 787.3233 | 12.69842
336.438 | 18526170.7 | 168402.6 | 48687884.6 | 6175494.4 | 26201.78 | 43889.54 | 51485637.1 | 217065.2 | 10835.85 | 55039.16 | 11966.91 | 1161.952 | 715018.9 | 296732.6 | 2533.558 | 1612.789 | 37808.7 | 4387.975 | 643162.5 | 276122.3 | 31768.62 | 39470.32 | 634.9347 | 25.39685 | 4749.996 | 292.0665 | 27766.64 | 124322.7 | 13225.17 | 4997.699 | 387.3068 | 0 | 0 | 793.6728 | 0
342.446 | 17907921.8 | 192288.6 | 49938048.8 | 6094228.0 | 31310.46 | 43813.11 | 49318552.4 | 201371.2 | 10867.62 | 58985.01 | 17095.94 | 1250.848 | 849459.5 | 334525.4 | 2863.779 | 1739.788 | 34855.17 | 3384.528 | 607478.9 | 295734.5 | 24191.89 | 44386.31 | 647.6337 | 25.39685 | 6795.267 | 215.8746 | 26169.98 | 134580.1 | 13473.02 | 5207.298 | 355.56 | 0 | 0 | 641.2842 | 6.349208
348.454 | 16632948.7 | 188370.3 | 51721958.9 | 5500617.6 | 21877.06 | 43634.79 | 47786561.5 | 241109.7 | 10670.65 | 71448.06 | 12507.06 | 1333.396 | 757982.8 | 358467.1 | 2705.018 | 1568.34 | 53764.47 | 3035.243 | 563284.1 | 309234.9 | 24923.31 | 52209.52 | 679.3812 | 31.74607 | 4064.07 | 177.7789 | 21832.54 | 124303.5 | 12697.7 | 4953.24 | 368.2587 | 0 | 0 | 577.7895 | 0
354.461 | 16266031.1 | 192674.7 | 46470404.9 | 4714485.0 | 35377.08 | 43450.1 | 45004007.8 | 221829.7 | 9139.431 | 61682.08 | 12704.06 | 1288.947 | 756417.3 | 301504 | 2571.66 | 1619.139 | 29471.64 | 2603.412 | 562835.1 | 296901.1 | 26068.21 | 47902.4 | 901.6158 | 38.09529 | 4457.838 | 209.5253 | 33429.54 | 184388.7 | 17070.51 | 6395.082 | 584.1389 | 0 | 0 | 1498.491 | 95.23841
360.469 | 25105207.1 | 274232.5 | 64346480.5 | 7650351.4 | 34867.9 | 43354.58 | 56559974.2 | 306153.7 | 11255.23 | 57200 | 11420.44 | 1212.75 | 856462.8 | 384085.2 | 2787.574 | 1720.739 | 35886.29 | 2158.893 | 551233.8 | 321728.5 | 175329.7 | 53318.36 | 736.5269 | 76.19068 | 3886.243 | 171.4296 | 22207.72 | 139875.1 | 22786.41 | 6674.575 | 2050.941 | 69.84144 | 25.39685 | 539.6927 | 0
366.477 | 13175091.0 | 194225.7 | 42701775.6 | 5094072.5 | 20465.44 | 42698.64 | 37351506.7 | 226563.4 | 8580.354 | 53037.96 | 11623.77 | 1231.799 | 752758.4 | 296019.6 | 2520.857 | 1231.799 | 34034.14 | 2882.831 | 556940.9 | 293634.7 | 40221.62 | 46539.18 | 571.44 | 44.44451 | 3721.119 | 266.6692 | 21877.06 | 129030.9 | 17744.35 | 5296.22 | 577.7895 | 6.349208 | 0 | 526.9938 | 0
372.485 | 15214794.8 | 208488.1 | 52241580.3 | 6220347.5 | 17737.99 | 42724.11 | 42423040.2 | 252032.3 | 11553.88 | 64022.51 | 23606.79 | 1263.548 | 776788.6 | 334687.9 | 2698.668 | 1460.392 | 35319.8 | 2914.583 | 610154.5 | 298982 | 43609.32 | 49890.14 | 2069.991 | 177.7789 | 4375.273 | 323.8132 | 25266.77 | 137753 | 13612.83 | 4222.846 | 704.7793 | 0 | 6.349208 | 673.0317 | 0
378.493 | 16980316.1 | 201223.1 | 46788466.9 | 5464466.5 | 18252.92 | 42934.26 | 2000000000 | 235867.7 | 11725.44 | 57047.01 | 13244.23 | 1219.1 | 785902.3 | 306581.8 | 2336.699 | 1346.095 | 38273.42 | 2724.069 | 566790.2 | 285549.4 | 33486.82 | 46641.09 | 546.0422 | 673.0317 | 4203.793 | 247.6212 | 22786.41 | 132644.7 | 13422.18 | 4743.645 | 425.4032 | 0 | 0 | 571.44 | 565.0905
384.501 | 12782790.3 | 164227.5 | 36740865.5 | 3993509.8 | 30381.48 | 42596.75 | 30679706.7 | 222319.7 | 8180.119 | 51967.37 | 11147.2 | 1219.1 | 712224 | 276685.5 | 2203.345 | 1320.696 | 24637.1 | 2349.4 | 404784.8 | 265200.9 | 32430.42 | 40005.14 | 628.5853 | 44.44451 | 2724.069 | 114.2862 | 18526.29 | 121537 | 13237.88 | 4934.185 | 412.7044 | 0 | 0 | 628.5853 | 0
390.508 | 12415311.9 | 187752.7 | 39533616.5 | 4180411.1 | 25991.88 | 43080.73 | 29116574.7 | 212083.3 | 7754.485 | 52088.44 | 12691.35 | 1015.909 | 752838.7 | 287706.3 | 2520.857 | 1434.993 | 29751.58 | 2216.045 | 445696.6 | 252529.9 | 29681.6 | 39285.69 | 634.9347 | 76.19068 | 3155.904 | 120.6354 | 16905.23 | 108454.6 | 12818.45 | 5220.001 | 412.7044 | 19.04763 | 0 | 641.2842 | 444.4514
396.516 | 10661536.8 | 166674.6 | 35232970.2 | 3923370.6 | 24827.91 | 43004.31 | 28229968.3 | 184581.6 | 8281.765 | 50055.8 | 12678.64 | 1307.996 | 720757 | 299591.4 | 2641.514 | 1466.742 | 29210.79 | 2311.298 | 422257.6 | 276018.8 | 29287.13 | 38967.36 | 666.6822 | 50.79374 | 3162.255 | 146.0325 | 13924.24 | 102058.5 | 11070.95 | 5410.548 | 292.0665 | 0 | 0 | 514.295 | 0
402.524 | 13444161.7 | 171024 | 41713583.2 | 3808902.7 | 19861.42 | 42832.37 | 37318535.7 | 200534.2 | 9069.545 | 50393.49 | 13295.07 | 1257.198 | 882566 | 309851.2 | 2616.113 | 1708.039 | 30483.28 | 2927.284 | 464536.7 | 302275.6 | 25692.92 | 48609.54 | 476.1984 | 57.14297 | 3301.969 | 260.3198 | 16066.17 | 135522.3 | 11553.88 | 5270.813 | 355.56 | 0 | 0 | 736.5269 | 0
408.532 | 17933865.8 | 180716.8 | 52272455.2 | 5137598.1 | 20923.25 | 42494.86 | 48187383.5 | 221133.3 | 10842.21 | 57588.86 | 13339.56 | 1149.253 | 770037.4 | 344231.3 | 2724.069 | 1727.089 | 36440.07 | 4311.762 | 557145.5 | 338997.2 | 38935.53 | 52770.3 | 533.3433 | 177.7789 | 3822.734 | 203.176 | 23377.84 | 139195.5 | 13155.26 | 4953.24 | 666.6822 | 0 | 0 | 673.0317 | 0
414.54 | 17103369.7 | 189110.1 | 62505909.3 | 5588111.4 | 23644.95 | 43087.1 | 43623726.8 | 264547.7 | 10588.05 | 64092.66 | 14203.88 | 996.8602 | 781539.1 | 335376.8 | 2908.233 | 2012.84 | 36930.21 | 3536.946 | 556624.1 | 383517.9 | 48762.45 | 60610.85 | 450.8008 | 44.44451 | 4273.655 | 717.4783 | 22055.11 | 148988.8 | 20579.89 | 6337.914 | 679.3812 | 0 | 0 | 653.9832 | 19.04763
420.547 | 19573769.4 | 165563.4 | 53354854.3 | 6448185.1 | 20268.34 | 43023.42 | 43510208.7 | 223222.5 | 10511.8 | 56447.81 | 12678.64 | 1130.203 | 680663.7 | 302664.7 | 2343.049 | 1784.238 | 39381.19 | 4273.655 | 632405.8 | 337300.6 | 36618.3 | 47220.77 | 507.9455 | 279.3678 | 15405.13 | 552.3916 | 27353.15 | 128781 | 14515.31 | 4318.113 | 438.102 | 0 | 6.349208 | 590.4884 | 6.349208
426.555 | 19398363.0 | 186099.6 | 49303294.9 | 6371785.9 | 26799.72 | 42673.16 | 54170805.6 | 214899.5 | 11871.6 | 59367.55 | 12526.12 | 1263.548 | 679459.1 | 306951.5 | 5099.323 | 2076.341 | 37986.95 | 6572.94 | 728159.9 | 330841.1 | 30712.34 | 44137.92 | 13320.49 | 279.3678 | 5728.132 | 311.1145 | 27085.97 | 130152.1 | 11903.37 | 4603.916 | 406.355 | 12.69842 | 0 | 965.112 | 12.69842
432.563 | 16509013.6 | 179816.7 | 52287378.9 | 5492587.7 | 20459.08 | 42959.73 | 46381367.6 | 244073.7 | 11375.96 | 61701.21 | 12551.54 | 1149.253 | 747101.3 | 312719 | 2431.953 | 1739.788 | 30559.64 | 3213.06 | 577121.9 | 351718.3 | 31902.25 | 51929.13 | 476.1984 | 615.8863 | 3638.559 | 146.0325 | 21285.69 | 135233.9 | 13110.78 | 5315.274 | 387.3068 | 0 | 19.04763 | 857.1686 | 0
438.571 | 15894194.0 | 184774.6 | 46390958.7 | 5064230.6 | 28466.43 | 51362.01 | 39043702.2 | 252006.5 | 9965.379 | 67556.18 | 12850.22 | 3282.917 | 817757.4 | 361566 | 2685.967 | 1657.239 | 28790.89 | 3365.476 | 528328.7 | 317073.8 | 25775.61 | 50380.74 | 692.0803 | 25.39685 | 4038.666 | 165.0803 | 21260.25 | 120102.8 | 13136.2 | 3975.156 | 463.4996 | 0 | 6.349208 | 609.5368 | 25.39685
444.579 | 14857812.6 | 181681.3 | 39866031.3 | 3935251.6 | 26666.13 | 41947.21 | 27030305.7 | 159045.5 | 7379.683 | 37394.91 | 8936.127 | 971.4616 | 490960.6 | 235738.7 | 1809.638 | 1034.958 | 17261.22 | 1625.489 | 320507.9 | 173780.8 | 14737.76 | 36204.55 | 615.8863 | 44.44451 | 2362.1 | 171.4296 | 14330.99 | 96285.29 | 8110.238 | 2203.345 | 203.176 | 0 | 0 | 1860.439 | 317.4638
450.587 | 49565.2 | 984.1609 | 69616.83 | 41826.22 | 5683.67 | 42023.62 | 183565.5 | 1219.1 | 412.7044 | 730.1774 | 361.9093 | 438.102 | 3187.657 | 2457.354 | 171.4296 | 57.14297 | 317.4638 | 50.79374 | 11566.59 | 380.9575 | 19.04763 | 2908.233 | 0 | 50.79374 | 19.04763 | 419.0538 | 38.09529 | 107.9369 | 6.349208 | 6.349208 | 0 | 31.74607 | 0 | 0 | 0
456.594 | 4019.613 | 526.9938 | 952.4127 | 53828.21 | 5029.457 | 42259.24 | 143312.1 | 977.8112 | 431.7526 | 634.9347 | 279.3678 | 336.5119 | 2381.151 | 647.6337 | 1314.346 | 101.5877 | 292.0665 | 38.09529 | 9457.098 | 12.69842 | 76.19068 | 1555.64 | 6.349208 | 19.04763 | 0 | 12.69842 | 44.44451 | 19.04763 | 31.74607 | 0 | 0 | 0 | 6.349208 | 0 | 0
462.602 | 1955.689 | 6.349208 | 406.355 | 24287.29 | 5150.135 | 41730.7 | 101073.8 | 768.2746 | 317.4638 | 704.7793 | 4159.336 | 266.6692 | 2457.354 | 552.3916 | 76.19068 | 101.5877 | 361.9093 | 25.39685 | 171.4296 | 63.4922 | 101.5877 | 31.74607 | 6.349208 | 25.39685 | 19.04763 | 0 | 0 | 0 | 6.349208 | 0 | 0 | 0 | 0 | 6.349208 | 25.39685
468.61 | 2000000000 | 0 | 7741.78 | 23384.2 | 5372.439 | 43310 | 97423.13 | 806.372 | 412.7044 | 565.0905 | 196.8268 | 406.355 | 2533.558 | 812.7215 | 95.23841 | 82.53992 | 355.56 | 25.39685 | 1384.194 | 19.04763 | 0 | 12.69842 | 0 | 6.349208 | 1028.608 | 19.04763 | 0 | 12.69842 | 12.69842 | 6.349208 | 0 | 0 | 0 | 0 | 0
474.618 | 1460.392 | 0 | 463.4996 | 23950.22 | 7112.881 | 42972.47 | 92661.45 | 1028.608 | 425.4032 | 546.0422 | 241.2719 | 355.56 | 2114.442 | 793.6728 | 76.19068 | 133.334 | 260.3198 | 25.39685 | 126.9847 | 76.19068 | 2952.686 | 63.4922 | 6.349208 | 12.69842 | 31.74607 | 12.69842 | 133.334 | 0 | 0 | 6.349208 | 6.349208 | 0 | 12.69842 | 0 | 0
480.626 | 1517.541 | 152.3818 | 25139.56 | 23982.02 | 5112.026 | 42029.99 | 91121.43 | 920.6646 | 361.9093 | 400.0056 | 234.9226 | 253.9705 | 2146.193 | 895.2661 | 18176.64 | 273.0185 | 336.5119 | 19.04763 | 184.1282 | 6.349208 | 6.349208 | 63.4922 | 12.69842 | 19.04763 | 19.04763 | 19.04763 | 6.349208 | 0 | 0 | 6.349208 | 0 | 0 | 0 | 0 | 6.349208
486.633 | 1460.392 | 0 | 1276.247 | 23797.58 | 5226.353 | 44258.93 | 125456.4 | 869.8678 | 533.3433 | 565.0905 | 273.0185 | 438.102 | 2317.648 | 806.372 | 95.23841 | 38.09529 | 323.8132 | 57.14297 | 114.2862 | 88.88917 | 19.04763 | 196.8268 | 6.349208 | 38.09529 | 12.69842 | 25.39685 | 1841.389 | 0 | 0 | 6.349208 | 0 | 0 | 6.349208 | 6.349208 | 0
492.641 | 17515.49 | 6.349208 | 457.1502 | 24497.18 | 5455.01 | 42908.79 | 88029.12 | 1454.042 | 450.8008 | 482.5478 | 253.9705 | 323.8132 | 2323.999 | 755.5755 | 5963.149 | 107.9369 | 247.6212 | 222.224 | 63.4922 | 653.9832 | 12.69842 | 12.69842 | 0 | 6.349208 | 12.69842 | 12.69842 | 0 | 177.7789 | 6.349208 | 0 | 0 | 0 | 0 | 6.349208 | 6.349208
498.649 | 1727.089 | 19.04763 | 533.3433 | 34027.78 | 5105.674 | 42475.75 | 115884 | 825.4207 | 355.56 | 501.5961 | 279.3678 | 374.6081 | 2120.792 | 723.8279 | 82.53992 | 107.9369 | 292.0665 | 2171.594 | 76.19068 | 27989.3 | 241.2719 | 31.74607 | 6.349208 | 3251.164 | 590.4884 | 25.39685 | 38.09529 | 6.349208 | 12.69842 | 12.69842 | 0 | 12.69842 | 0 | 6.349208 | 0
504.657 | 4451.487 | 50.79374 | 749.226 | 23619.51 | 4972.294 | 42259.24 | 99213.16 | 2190.644 | 336.5119 | 520.6444 | 228.5733 | 355.56 | 1911.239 | 622.2358 | 120.6354 | 44.44451 | 323.8132 | 38.09529 | 69.84144 | 12.69842 | 546.0422 | 31.74607 | 0 | 19.04763 | 6.349208 | 12.69842 | 6.349208 | 0 | 19.04763 | 0 | 0 | 0 | 0 | 0 | 0
510.665 | 48259.15 | 158.731 | 520.6444 | 24096.5 | 5213.65 | 41851.69 | 117151.4 | 1225.449 | 323.8132 | 1536.591 | 241.2719 | 387.3068 | 2050.941 | 844.4694 | 139.6832 | 63.4922 | 349.2106 | 50.79374 | 44.44451 | 12.69842 | 0 | 25.39685 | 0 | 495.2467 | 6.349208 | 12.69842 | 2552.609 | 6.349208 | 0 | 0 | 0 | 0 | 0 | 361.9093 | 0
516.673 | 1460.392 | 6.349208 | 806.372 | 23937.5 | 4870.671 | 41679.76 | 83015.11 | 857.1686 | 336.5119 | 501.5961 | 622.2358 | 482.5478 | 2050.941 | 704.7793 | 107.9369 | 107.9369 | 1155.602 | 114.2862 | 69.84144 | 0 | 12.69842 | 19.04763 | 12.69842 | 25.39685 | 6.349208 | 0 | 6.349208 | 0 | 95.23841 | 0 | 0 | 0 | 0 | 0 | 469.849
522.68 | 37490.4 | 6.349208 | 11503.04 | 24471.74 | 5054.862 | 42170.09 | 147449.1 | 704.7793 | 615.8863 | 673.0317 | 349.2106 | 311.1145 | 1968.39 | 736.5269 | 120.6354 | 88.88917 | 298.4158 | 31.74607 | 95.23841 | 38.09529 | 6.349208 | 63.4922 | 12.69842 | 19.04763 | 6.349208 | 0 | 0 | 6.349208 | 0 | 82.53992 | 0 | 0 | 0 | 0 | 0
528.688 | 1307.996 | 19.04763 | 488.8973 | 23861.18 | 5410.548 | 41698.86 | 81393.12 | 7208.167 | 514.295 | 507.9455 | 222.224 | 342.8613 | 4368.922 | 1015.909 | 95.23841 | 69.84144 | 20662.55 | 31.74607 | 76.19068 | 25.39685 | 6.349208 | 19.04763 | 0 | 6.349208 | 12.69842 | 25.39685 | 12.69842 | 12.69842 | 0 | 0 | 0 | 0 | 6.349208 | 0 | 0
534.696 | 2120.792 | 6.349208 | 596.8379 | 23441.44 | 4902.428 | 40902.92 | 82389.28 | 812.7215 | 349.2106 | 431.7526 | 215.8746 | 393.6562 | 2203.345 | 812.7215 | 2857.429 | 107.9369 | 298.4158 | 38.09529 | 88.88917 | 57.14297 | 0 | 25.39685 | 6.349208 | 31.74607 | 12.69842 | 6.349208 | 6.349208 | 6.349208 | 0 | 12.69842 | 12.69842 | 0 | 0 | 0 | 0
540.704 | 8180.119 | 0 | 19390.93 | 23880.26 | 5188.244 | 41323.17 | 80358.71 | 736.5269 | 1593.74 | 457.1502 | 241.2719 | 349.2106 | 2069.991 | 647.6337 | 107.9369 | 107.9369 | 368.2587 | 38.09529 | 76.19068 | 12.69842 | 0 | 19.04763 | 6.349208 | 12.69842 | 63.4922 | 12.69842 | 6719.04 | 107.9369 | 0 | 0 | 0 | 6.349208 | 0 | 0 | 0
546.712 | 1238.149 | 1263.548 | 679.3812 | 24376.34 | 4896.077 | 42004.52 | 91498.43 | 698.4298 | 380.9575 | 533.3433 | 247.6212 | 361.9093 | 2019.19 | 800.0224 | 146.0325 | 120.6354 | 292.0665 | 38.09529 | 57.14297 | 82.53992 | 12.69842 | 31.74607 | 6.349208 | 12.69842 | 0 | 406.355 | 6.349208 | 6.349208 | 0 | 6.349208 | 0 | 0 | 0 | 0 | 647.6337
552.719 | 9914.55 | 12.69842 | 40138.85 | 26468.94 | 5035.808 | 41647.92 | 81591.07 | 774.6242 | 412.7044 | 469.849 | 253.9705 | 380.9575 | 2260.496 | 698.4298 | 101.5877 | 63.4922 | 2044.591 | 31.74607 | 101.5877 | 431.7526 | 6.349208 | 50.79374 | 6.349208 | 38.09529 | 1225.449 | 57.14297 | 0 | 0 | 0 | 6.349208 | 0 | 0 | 0 | 0 | 0
558.727 | 1219.1 | 0 | 450.8008 | 23015.35 | 5251.759 | 40348.96 | 79049.85 | 755.5755 | 317.4638 | 323.8132 | 273.0185 | 298.4158 | 2203.345 | 698.4298 | 533.3433 | 69.84144 | 260.3198 | 25.39685 | 1181.001 | 1142.903 | 0 | 6.349208 | 12.69842 | 12.69842 | 12.69842 | 19.04763 | 12.69842 | 38.09529 | 12.69842 | 0 | 0 | 0 | 0 | 0 | 0
564.735 | 1606.44 | 6.349208 | 425.4032 | 23066.23 | 4877.023 | 39674.06 | 80026.7 | 946.0631 | 298.4158 | 431.7526 | 196.8268 | 336.5119 | 1949.339 | 8065.768 | 76.19068 | 57.14297 | 260.3198 | 19.04763 | 76.19068 | 44.44451 | 12.69842 | 50.79374 | 6.349208 | 63.4922 | 3867.19 | 12.69842 | 0 | 0 | 6.349208 | 0 | 0 | 241.2719 | 0 | 0 | 0