## WG3 glaze run 2
Time in Seconds | Na23 | Mg25 | Al27 | Si29 | P31 | K39 | Ca43 | Sc45 | Ti47 | V51 | Cr53 | Mn55 | Fe57 | Co59 | Ni60 | Cu63 | Rb85 | Sr88 | Mo98 | Sn118 | Cs133 | Ba138 | La139 | Pr141 | Pb208 | Nd143
0 | 1185172.6 | 7583.712 | 2836576.5 | 322220.8 | 18279.66 | 3022691.2 | 8034.939 | 1738.668 | 9414.866 | 601.3198 | 359.4816 | 16447.37 | 8937.435 | 91.50356 | 529.4216 | 7871.449 | 28636.52 | 10925.75 | 58.82365 | 450.9875 | 3137.599 | 12220.91 | 869.3075 | 346.4094 | 228.76 | 104.5755
3.994 | 10009467.8 | 77858.65 | 24249575.3 | 2203598.5 | 20949.99 | 19593903.2 | 52875.45 | 2954.554 | 20524.54 | 4739.348 | 601.3198 | 165244.3 | 71492.17 | 771.2626 | 1268.03 | 15747.24 | 344616.9 | 151227.6 | 464.0598 | 4150.93 | 37120.06 | 167181.7 | 16911.97 | 6426.282 | 1555.64 | 2764.973
7.987 | 23497021.1 | 162110.7 | 57627934.8 | 6612043.9 | 36956.24 | 51998030.9 | 128041.8 | 5255.869 | 34951.2 | 8401.162 | 745.1175 | 330899.5 | 135324.2 | 1353.005 | 1000.035 | 17958.99 | 522230.2 | 252632.5 | 810.4805 | 4732.81 | 44415.34 | 219968.2 | 26992.8 | 7976.082 | 1830.183 | 3569.073
11.981 | 20469953.0 | 130271 | 51825651.8 | 7114624.7 | 31767.31 | 49994441.6 | 126380.1 | 5393.175 | 33136.43 | 6602.833 | 712.4361 | 277406.1 | 123334 | 973.8894 | 777.799 | 16617.5 | 473895.3 | 213067.4 | 601.3198 | 4667.429 | 47562.71 | 201337 | 19863.47 | 6648.606 | 1712.521 | 2575.396
15.975 | 18905751.5 | 108725.9 | 47079275.8 | 7188851.1 | 26783.25 | 44574456.1 | 115748.1 | 5027.028 | 33542.6 | 6132.035 | 771.2626 | 256777.4 | 122299 | 3386.022 | 875.8438 | 15845.38 | 445998.8 | 177739.4 | 549.0302 | 5170.87 | 47064.33 | 187410.8 | 16558.61 | 5700.484 | 2176.636 | 2863.032
19.968 | 25379678.1 | 158112 | 61036537.8 | 7358357.4 | 28787.15 | 55846894.4 | 153235.8 | 5667.791 | 45916.81 | 12273.24 | 1522.957 | 337542.5 | 153645.4 | 4445.136 | 1058.863 | 19680.21 | 609454.2 | 265616.5 | 594.7836 | 5746.253 | 50907.54 | 239128.6 | 22396.63 | 7093.264 | 2575.396 | 2967.628
23.962 | 27459446.1 | 197161.7 | 70855145.3 | 7222101.2 | 38214.44 | 60692359.5 | 181061.8 | 5687.406 | 49989.27 | 9342.923 | 895.4529 | 446025.8 | 184113.5 | 1843.256 | 1424.908 | 19712.94 | 567863.9 | 302903.1 | 882.3802 | 6452.437 | 51091.2 | 283357.8 | 26416.56 | 8734.696 | 8492.72 | 3889.418
27.956 | 26859205.6 | 203942.1 | 70890319.8 | 6393548.2 | 41157.24 | 59874050.2 | 190251.9 | 6014.338 | 48828.4 | 9225.2 | 967.353 | 422227.2 | 175615.3 | 1679.837 | 1215.738 | 20203.82 | 530860 | 301087.5 | 823.5531 | 6125.496 | 48690.68 | 280751.5 | 27254.73 | 9068.237 | 2621.155 | 3830.579
31.949 | 22974493.3 | 204883.6 | 64873447.2 | 6107928.1 | 42022.5 | 49712426.3 | 177223.2 | 5850.871 | 42730.48 | 8119.954 | 830.0895 | 401632.9 | 179698.3 | 1339.932 | 1281.103 | 16434.28 | 490974.2 | 288571.7 | 817.0168 | 32756.47 | 41963.5 | 252186.9 | 24576.68 | 8564.658 | 2320.45 | 3719.438
35.943 | 21751594.3 | 186980.4 | 57337640.2 | 5586723.3 | 36628.6 | 43984831.7 | 155931.4 | 4765.501 | 37179.04 | 8152.652 | 915.062 | 426616.2 | 169496.3 | 1248.421 | 1019.644 | 15721.06 | 465063.1 | 311670.3 | 718.9723 | 5059.719 | 37873.67 | 229143.4 | 21414.73 | 6910.168 | 2366.209 | 3196.436
39.937 | 18937077.5 | 171460.7 | 51288262.6 | 4900044.0 | 36936.58 | 41596281.8 | 146736.7 | 4987.799 | 40967.15 | 8231.129 | 908.5256 | 341624.7 | 151511.6 | 1307.249 | 1071.936 | 14909.74 | 411247.1 | 266961.5 | 1202.665 | 4889.726 | 34879.13 | 217910.8 | 21244.54 | 7557.554 | 2248.543 | 3170.286
43.93 | 20297437.7 | 186934.1 | 53294284.1 | 5326981.2 | 31623.2 | 42922267.0 | 163611.3 | 5327.791 | 41131.02 | 8119.954 | 725.5086 | 386411.1 | 171374.7 | 14909.74 | 973.8894 | 16061.31 | 431888.8 | 242159.4 | 673.2185 | 5236.254 | 37303.54 | 243987.5 | 23588.09 | 7792.975 | 2405.431 | 3320.647
47.924 | 23098790.8 | 205407.4 | 61779013.8 | 5671611.4 | 27824.46 | 46895159.2 | 160901 | 5183.947 | 44789.06 | 8074.177 | 1359.542 | 391004.2 | 185417.8 | 1307.249 | 1045.79 | 15760.32 | 450779.4 | 268553 | 718.9723 | 4732.81 | 38109.59 | 265989.4 | 24380.26 | 7492.16 | 2268.154 | 3183.361
51.918 | 22418858.1 | 208344.9 | 62929598.0 | 6011484.3 | 27778.62 | 46843626.1 | 168504.3 | 5072.796 | 41642.3 | 7498.7 | 928.1347 | 416204.6 | 175714.6 | 1457.591 | 2268.154 | 16342.68 | 471977.2 | 270064.8 | 581.7112 | 5419.328 | 39512.08 | 244685.5 | 24013.63 | 7825.672 | 2490.413 | 3346.797
55.911 | 22101623.3 | 187609.5 | 60058283.5 | 6015246.2 | 31760.76 | 47272654.3 | 168471.2 | 5046.643 | 40822.95 | 8146.113 | 784.3353 | 414401.7 | 173590.8 | 1359.542 | 830.0895 | 15799.58 | 440626.8 | 259552.3 | 568.6388 | 5393.175 | 47575.82 | 266961.5 | 22154.42 | 7125.96 | 2464.265 | 3359.872
59.905 | 22267028.8 | 199540.8 | 70526737.9 | 5555430.0 | 29114.61 | 48685634.2 | 164153.4 | 6354.354 | 38732.17 | 7668.724 | 941.2075 | 405477.8 | 183590.5 | 1202.665 | 856.2348 | 16388.48 | 502698.3 | 265689.8 | 751.6538 | 18220.76 | 43084.48 | 271570 | 24720.72 | 8250.748 | 2791.122 | 3614.836
63.899 | 24172928.7 | 185146.3 | 61515834.6 | 5731869.8 | 32238.95 | 49141707.8 | 170528.1 | 6648.606 | 41380.11 | 8512.339 | 810.4805 | 398642.4 | 168054.6 | 1320.322 | 843.1621 | 16977.4 | 481219.1 | 276280 | 954.2802 | 5452.021 | 46047.95 | 247963.6 | 23561.9 | 7629.488 | 2431.579 | 3601.761
67.892 | 23324901.7 | 188364.4 | 61069798.3 | 5926275.6 | 33260.9 | 54111720.0 | 160094.7 | 5098.949 | 40645.98 | 8976.676 | 790.8716 | 373284.6 | 163307.2 | 1124.227 | 620.9285 | 15439.71 | 525598.8 | 269105.7 | 686.291 | 5504.328 | 46467.61 | 260477.4 | 23254.21 | 7328.677 | 2418.505 | 3457.935
71.886 | 22175607.9 | 182749.7 | 60175190.5 | 6028472.0 | 36530.31 | 35399652.5 | 166361.8 | 5249.33 | 38437.26 | 8283.447 | 843.1621 | 369615.9 | 163571.6 | 1163.446 | 751.6538 | 14543.35 | 419831.3 | 237713.1 | 2948.017 | 72339.56 | 46651.21 | 228300 | 22206.79 | 7649.106 | 2248.543 | 3340.26
75.879 | 23568828.2 | 193027.4 | 63643044.5 | 6771580.3 | 42599.37 | 55078891.3 | 169926.2 | 5406.252 | 35698.14 | 8407.702 | 2104.73 | 417509.9 | 180426.3 | 1366.078 | 960.8166 | 17291.5 | 536441.9 | 268699.5 | 875.8438 | 5674.329 | 45910.25 | 252213.5 | 22913.79 | 8041.478 | 2372.746 | 2928.405
79.873 | 22690069.1 | 177898.2 | 57776792.6 | 6485201.0 | 40940.93 | 55817084.0 | 149781.1 | 5301.637 | 34047.06 | 8845.875 | 2287.765 | 342963.4 | 145904.7 | 1137.3 | 817.0168 | 17651.42 | 468357.7 | 237008.7 | 895.4529 | 6171.267 | 42501.04 | 226958.6 | 18757.4 | 6151.651 | 2235.469 | 2817.271
83.867 | 20711949.6 | 155581.2 | 50979583.2 | 5134633.4 | 44703.82 | 43873332.1 | 151505 | 5079.334 | 38129.25 | 7295.98 | 810.4805 | 354796.2 | 167075.9 | 1065.399 | 660.146 | 15020.96 | 555774.6 | 284344.4 | 751.6538 | 30968.17 | 39000.88 | 244346.5 | 20439.45 | 7282.902 | 3039.539 | 3033.002
87.86 | 23841507.3 | 182034.8 | 61701663.4 | 6557791.1 | 39466.2 | 54686102.2 | 166804.8 | 5340.867 | 39059.86 | 15158.36 | 875.8438 | 398857.4 | 174225.9 | 1640.617 | 718.9723 | 16323.05 | 513443 | 266269 | 745.1175 | 5746.253 | 45261.13 | 226752.7 | 18757.4 | 6190.884 | 2575.396 | 2405.431
91.854 | 22330093.1 | 163082.4 | 60736975.2 | 6082235.6 | 36563.07 | 47773417.7 | 137943.8 | 4340.529 | 37270.78 | 9199.039 | 803.9442 | 325135.5 | 143145 | 1065.399 | 817.0168 | 17193.35 | 516118.6 | 234729.7 | 1143.837 | 6367.432 | 44257.99 | 226334.4 | 17749.58 | 6138.573 | 2745.362 | 2340.061
95.848 | 26924991.7 | 175509.5 | 65381588.7 | 6768763.0 | 38096.48 | 59351667.8 | 146670.7 | 4981.26 | 40370.69 | 8649.677 | 954.2802 | 348259.2 | 148684.8 | 1071.936 | 764.7264 | 19235.16 | 616341.7 | 252353.2 | 758.1901 | 7884.528 | 59299.29 | 250277.9 | 18744.32 | 6583.216 | 3516.773 | 3059.151
99.841 | 27728529.1 | 173908.3 | 67276898.7 | 7882042.1 | 37991.63 | 66204126.6 | 162718.8 | 5425.867 | 37192.14 | 9454.108 | 856.2348 | 345052 | 156195.7 | 1052.326 | 705.8998 | 18083.33 | 655813.5 | 271310.3 | 1836.719 | 6772.847 | 56923.64 | 268346.6 | 19804.57 | 5733.176 | 2863.032 | 2372.746
103.835 | 25091492.8 | 135772.9 | 59137164.7 | 7000197.8 | 31675.6 | 55502562.3 | 136294.1 | 4791.653 | 33575.36 | 6825.159 | 653.6097 | 276859.7 | 125483.3 | 1006.571 | 627.4648 | 15308.85 | 590199.9 | 230166.2 | 653.6097 | 5883.564 | 48080.78 | 193901.8 | 16113.66 | 5144.717 | 2595.007 | 2150.489
107.829 | 27211214.1 | 130647 | 57143735.4 | 8465900.8 | 31662.5 | 63329105.0 | 126564.7 | 5190.485 | 31315.33 | 6256.272 | 1254.957 | 289898.8 | 144729.4 | 1098.081 | 607.8561 | 17311.14 | 552854.1 | 243076.7 | 627.4648 | 6001.26 | 57520.8 | 229435.6 | 13869.47 | 4687.043 | 2810.734 | 2274.691
111.822 | 31352851.8 | 153592.5 | 64584092.8 | 7637870.7 | 31289.13 | 65911275.8 | 159413.9 | 5262.407 | 32461.68 | 7093.264 | 751.6538 | 322200.8 | 162513.9 | 1130.764 | 692.8273 | 17455.1 | 588947.2 | 250783.4 | 823.5531 | 7367.913 | 62856.94 | 270930.6 | 16146.37 | 5236.254 | 2954.554 | 2242.006
115.816 | 30866664.7 | 153467 | 72976327.7 | 7703240.6 | 23195.29 | 72568575.7 | 160682.9 | 5569.713 | 29487.92 | 6432.821 | 745.1175 | 310374.6 | 153202.7 | 1085.009 | 666.6822 | 20000.92 | 776837.1 | 254867.8 | 836.6258 | 6387.048 | 71630.11 | 260603.9 | 14909.74 | 4955.108 | 2653.841 | 2281.228
119.81 | 29077226.6 | 140643.2 | 68924929.4 | 7829644.9 | 30286.97 | 68216460.2 | 147958.3 | 5144.717 | 27051.73 | 5831.255 | 575.175 | 281857.9 | 140029.3 | 1045.79 | 882.3802 | 17932.82 | 698773.5 | 248688.4 | 647.0735 | 5367.021 | 69909.2 | 242844.1 | 13987.24 | 4857.035 | 2464.265 | 2052.435
123.803 | 22913161.2 | 107527.3 | 49441307.0 | 5457889.7 | 17337.31 | 42402649.6 | 91494.67 | 3451.397 | 21814.03 | 4033.249 | 712.4361 | 229634.8 | 105841.6 | 673.2185 | 875.8438 | 11651.81 | 547503.5 | 182094.4 | 372.5539 | 4830.882 | 40514.89 | 158548.2 | 8930.895 | 3529.848 | 1189.592 | 1228.811
127.797 | 64314.38 | 215.6879 | 96040.71 | 62561.53 | 5837.794 | 231547.7 | 1124.227 | 444.4514 | 2908.793 | 3608.299 | 300.6568 | 1588.324 | 718.9723 | 71.89561 | 39.21574 | 2294.302 | 875.8438 | 464.0598 | 13.0719 | 32.67978 | 78.43159 | 117.6475 | 13.0719 | 0 | 0 | 6.535949
131.791 | 2000000000 | 52.28768 | 42402.71 | 12829.29 | 3824.041 | 98725.58 | 1124.227 | 457.5237 | 2876.106 | 607.8561 | 307.1928 | 1405.298 | 477.1322 | 91.50356 | 98.03955 | 2104.73 | 424.8429 | 71.89561 | 13.0719 | 1405.298 | 32.67978 | 143.7916 | 0 | 26.14381 | 6.535949 | 6.535949
135.784 | 7505.239 | 5615.483 | 25362.36 | 14052.66 | 5582.79 | 86266.22 | 1183.056 | 405.2345 | 2764.973 | 143.7916 | 222.224 | 1353.005 | 6903.628 | 1895.551 | 130.7196 | 1679.837 | 385.6261 | 130.7196 | 6.535949 | 39.21574 | 19.60786 | 91.50356 | 0 | 6.535949 | 6.535949 | 0
139.778 | 9401.786 | 594.7836 | 118542.1 | 15740.69 | 3555.998 | 102510.3 | 1058.863 | 535.9578 | 2921.867 | 163.3996 | 372.5539 | 1333.396 | 581.7112 | 130.7196 | 39.21574 | 1843.256 | 470.596 | 104.5755 | 26.14381 | 150.3276 | 39.21574 | 71.89561 | 6.535949 | 13.0719 | 6.535949 | 0
143.771 | 12155.5 | 215.6879 | 11691.06 | 11252.8 | 3797.89 | 85108.98 | 17638.33 | 666.6822 | 2581.933 | 2601.544 | 241.8321 | 1359.542 | 470.596 | 65.35963 | 26.14381 | 1784.425 | 431.3791 | 65.35963 | 26.14381 | 13.0719 | 5713.561 | 117.6475 | 6.535949 | 13.0719 | 0 | 0
147.765 | 28944.33 | 65.35963 | 40010.2 | 12678.83 | 3497.16 | 70027.42 | 1196.129 | 470.596 | 2797.66 | 150.3276 | 261.4403 | 1254.957 | 1889.014 | 143.7916 | 45.75171 | 7518.318 | 313.7289 | 84.96757 | 19.60786 | 6.535949 | 52.28768 | 26.14381 | 0 | 13.0719 | 16224.89 | 52.28768
151.759 | 46893.83 | 176.4717 | 10847.25 | 12253.62 | 13588.16 | 62364.59 | 1235.348 | 450.9875 | 2895.718 | 352.9455 | 287.5846 | 1176.519 | 562.1026 | 65.35963 | 39.21574 | 1895.551 | 3797.89 | 124.1835 | 0 | 39.21574 | 71.89561 | 58.82365 | 13.0719 | 6.535949 | 9100.937 | 0
155.752 | 2000000000 | 104.5755 | 20720.9 | 12332.12 | 4190.157 | 64997.2 | 1117.691 | 418.3068 | 2758.436 | 124.1835 | 333.3372 | 1385.688 | 673.2185 | 91.50356 | 52.28768 | 1758.278 | 294.1207 | 16041.68 | 2418.505 | 1627.544 | 26.14381 | 333.3372 | 13.0719 | 26.14381 | 65.35963 | 0
159.746 | 45195.56 | 13.0719 | 21886.03 | 13221.8 | 3732.514 | 63900.77 | 921.5984 | 385.6261 | 2451.191 | 817.0168 | 248.3682 | 1339.932 | 1424.908 | 84.96757 | 104.5755 | 1745.205 | 156.8636 | 45.75171 | 19.60786 | 6.535949 | 307.1928 | 248.3682 | 26.14381 | 6.535949 | 0 | 6.535949
163.74 | 5550.098 | 45.75171 | 5419.328 | 53301.87 | 4013.636 | 65496.2 | 1222.275 | 300.6568 | 2660.378 | 189.5437 | 333.3372 | 1634.08 | 405.2345 | 52.28768 | 52.28768 | 1712.521 | 143.7916 | 1817.109 | 39.21574 | 3431.785 | 2849.957 | 65.35963 | 13.0719 | 6.535949 | 6.535949 | 0
167.733 | 7923.766 | 235.2961 | 6315.121 | 11259.34 | 3876.343 | 62364.59 | 1071.936 | 444.4514 | 2398.894 | 196.0798 | 359.4816 | 1215.738 | 372.5539 | 39.21574 | 19.60786 | 1725.594 | 183.0077 | 13130.21 | 32.67978 | 0 | 6.535949 | 71.89561 | 0 | 0 | 0 | 0
171.727 | 3405.635 | 45.75171 | 3019.927 | 28269.77 | 3438.322 | 69304.96 | 1111.154 | 392.1622 | 2411.968 | 189.5437 | 294.1207 | 1254.957 | 444.4514 | 84.96757 | 58.82365 | 1627.544 | 235.2961 | 65.35963 | 26.14381 | 19.60786 | 6.535949 | 39.21574 | 0 | 6.535949 | 0 | 6.535949
175.721 | 8590.818 | 26.14381 | 3745.589 | 12639.58 | 3451.397 | 52554.01 | 1078.472 | 581.7112 | 2562.321 | 176.4717 | 1254.957 | 9277.521 | 477.1322 | 71.89561 | 45.75171 | 1575.25 | 300.6568 | 450.9875 | 19.60786 | 32.67978 | 0 | 26.14381 | 0 | 6.535949 | 581.7112 | 0
179.714 | 26691.58 | 124.1835 | 4562.82 | 16205.26 | 3693.288 | 57927.67 | 1071.936 | 346.4094 | 2281.228 | 176.4717 | 300.6568 | 1464.127 | 509.813 | 215.6879 | 39.21574 | 1536.03 | 150.3276 | 1039.253 | 45.75171 | 124.1835 | 19.60786 | 45.75171 | 150.3276 | 39.21574 | 13.0719 | 6.535949
183.708 | 4144.392 | 14536.8 | 34033.96 | 11337.83 | 3425.247 | 83807.2 | 1248.421 | 411.7706 | 2686.527 | 169.9357 | 281.0485 | 1261.494 | 614.3923 | 84.96757 | 52.28768 | 1732.131 | 202.6158 | 65.35963 | 13.0719 | 13.0719 | 32.67978 | 58.82365 | 0 | 0 | 58.82365 | 6.535949
187.702 | 2379.283 | 26.14381 | 2464.265 | 10206.26 | 3569.073 | 52291.61 | 1248.421 | 588.2474 | 2934.942 | 78.43159 | 620.9285 | 1313.786 | 836.6258 | 26.14381 | 26.14381 | 1797.499 | 137.2556 | 13.0719 | 13.0719 | 130.7196 | 1745.205 | 2706.139 | 6.535949 | 13.0719 | 163.3996 | 0
191.695 | 4746513.5 | 248.3682 | 62463.06 | 14262.02 | 4216.308 | 54285.95 | 1026.181 | 320.265 | 2608.081 | 98.03955 | 228.76 | 1398.761 | 450.9875 | 52.28768 | 52.28768 | 1751.741 | 124.1835 | 58.82365 | 19.60786 | 19.60786 | 13.0719 | 26.14381 | 84.96757 | 26.14381 | 13.0719 | 0
195.689 | 3124.525 | 19.60786 | 1810.572 | 13352.64 | 3693.288 | 91856.46 | 1111.154 | 928.1347 | 4229.384 | 1830.183 | 372.5539 | 1405.298 | 588.2474 | 176.4717 | 52.28768 | 1653.69 | 137.2556 | 26.14381 | 13.0719 | 150.3276 | 124.1835 | 39.21574 | 0 | 13.0719 | 2176.636 | 13.0719
199.683 | 2836.883 | 45.75171 | 3621.374 | 10232.42 | 3457.935 | 50448.4 | 1261.494 | 405.2345 | 2542.71 | 176.4717 | 300.6568 | 1549.104 | 450.9875 | 26.14381 | 32.67978 | 1542.567 | 124.1835 | 58.82365 | 13.0719 | 0 | 32.67978 | 13.0719 | 19.60786 | 6.535949 | 6.535949 | 0
203.676 | 29638.56 | 980.4258 | 22717.39 | 10232.42 | 3451.397 | 48808.73 | 1248.421 | 398.6984 | 2150.489 | 202.6158 | 241.8321 | 1254.957 | 464.0598 | 169.9357 | 117.6475 | 1830.183 | 156.8636 | 8322.685 | 32.67978 | 6.535949 | 26.14381 | 13.0719 | 19.60786 | 32.67978 | 0 | 0
207.67 | 2849.957 | 52.28768 | 764.7264 | 11004.24 | 3634.449 | 50618.93 | 1333.396 | 444.4514 | 2438.117 | 2778.048 | 300.6568 | 1483.737 | 1183.056 | 71.89561 | 84.96757 | 1464.127 | 2915.33 | 91.50356 | 19.60786 | 26.14381 | 19.60786 | 19.60786 | 0 | 13.0719 | 0 | 6.535949
211.664 | 2104.73 | 32.67978 | 1882.477 | 10304.37 | 3555.998 | 48887.43 | 1163.446 | 418.3068 | 2261.617 | 150.3276 | 287.5846 | 1444.517 | 359.4816 | 52.28768 | 19.60786 | 1451.054 | 215.6879 | 32.67978 | 810.4805 | 17631.79 | 6.535949 | 19.60786 | 0 | 0 | 0 | 26.14381
215.657 | 1973.993 | 6962.481 | 725.5086 | 10755.68 | 3542.923 | 47628.28 | 1189.592 | 359.4816 | 2065.509 | 169.9357 | 352.9455 | 1385.688 | 346.4094 | 26436.2 | 241.8321 | 2464.265 | 91.50356 | 366.0178 | 0 | 6.535949 | 13.0719 | 13.0719 | 6.535949 | 6.535949 | 0 | 0
219.651 | 45044.76 | 2045.898 | 718.9723 | 10206.26 | 3346.797 | 49812.18 | 1071.936 | 405.2345 | 2235.469 | 143.7916 | 248.3682 | 1320.322 | 437.9152 | 104.5755 | 39.21574 | 1457.591 | 176.4717 | 45.75171 | 26.14381 | 6.535949 | 13.0719 | 6.535949 | 13.0719 | 856.2348 | 0 | 0
223.644 | 3268.348 | 6.535949 | 921.5984 | 10683.73 | 3647.524 | 48566.07 | 1150.373 | 339.8733 | 2248.543 | 137.2556 | 346.4094 | 1313.786 | 385.6261 | 8270.367 | 32.67978 | 1601.397 | 104.5755 | 32.67978 | 19.60786 | 13.0719 | 6.535949 | 176.4717 | 0 | 359.4816 | 0 | 0
227.638 | 1562.177 | 39.21574 | 2712.676 | 18096.42 | 3340.26 | 47588.94 | 1202.665 | 352.9455 | 2287.765 | 274.5124 | 339.8733 | 2052.435 | 366.0178 | 71.89561 | 78.43159 | 1431.444 | 84.96757 | 13.0719 | 2882.644 | 653.6097 | 13.0719 | 6.535949 | 0 | 6.535949 | 0 | 0
231.632 | 1941.308 | 19.60786 | 2268.154 | 9800.746 | 3274.885 | 47634.84 | 1215.738 | 398.6984 | 2287.765 | 98.03955 | 267.9764 | 1222.275 | 509.813 | 104.5755 | 52.28768 | 1797.499 | 45.75171 | 156.8636 | 13.0719 | 52.28768 | 13.0719 | 45.75171 | 0 | 13.0719 | 0 | 0
235.625 | 1418.371 | 13.0719 | 647.0735 | 10042.74 | 3843.654 | 47825.02 | 1150.373 | 424.8429 | 2366.209 | 169.9357 | 307.1928 | 1313.786 | 614.3923 | 58.82365 | 26.14381 | 1496.81 | 10794.93 | 32.67978 | 19.60786 | 2235.469 | 19.60786 | 13.0719 | 6.535949 | 6.535949 | 0 | 0