## DH4 run 3
Time in Seconds | B11 | Na23 | Mg25 | Al27 | Si29 | P31 | S34 | K39 | Ca43 | Sc45 | Ti47 | V51 | Cr53 | Mn55 | Fe57 | Co59 | Ni60 | Cu63 | Zn66 | Rb85 | Sr88 | Y89 | Zr90 | Nb93 | Mo98 | Ag107 | Sn118 | Sb121 | Cs133 | Ba138 | La139 | Ce140 | Pr141 | Sm147 | Dy163 | Hf180 | Re187 | Au197 | Pb208 | Bi209
0 | 66.93456 | 4512.091 | 830.0107 | 4880.352 | 13379.76 | 3434.148 | 14237.35 | 45896.9 | 1941.23 | 870.1738 | 107.0954 | 187.4176 | 334.6759 | 1486.021 | 783.154 | 153.95 | 133.8694 | 80.32151 | 26.77379 | 53.54762 | 388.2248 | 33.46724 | 40.1607 | 53.54762 | 40.1607 | 26.77379 | 13.38689 | 20.08034 | 13.38689 | 6.693442 | 13.38689 | 26.77379 | 0 | 0 | 107.0954 | 649.2785 | 0 | 13.38689 | 16522.27 | 6.693442
6 | 1880.981 | 3332396.5 | 828841.6 | 48969125.3 | 5102506.6 | 23613.88 | 16528.97 | 67548349.9 | 213599.7 | 6802.155 | 37854.64 | 10572.85 | 401.6121 | 835838.6 | 222210.2 | 10646.54 | 8141.543 | 10499.17 | 16461.96 | 741769.1 | 181988.5 | 81644.96 | 53036.69 | 161598.3 | 2570.512 | 254.353 | 8389.343 | 321.2888 | 23305.47 | 169297.1 | 27885.29 | 54588.7 | 9996.803 | 2061.728 | 4177.317 | 2664.238 | 6.693442 | 0 | 57189.21 | 33.46724
12 | 2202.312 | 3507126.1 | 929942.9 | 53543482.5 | 5193433.5 | 28220.62 | 15255.8 | 66759591.7 | 265155.7 | 8663.938 | 35492.5 | 9233.237 | 595.7286 | 980525.5 | 188362.2 | 13413.26 | 9628.411 | 11182.42 | 20865.29 | 809689.7 | 224460.5 | 54971.69 | 27710.92 | 52559.7 | 2369.674 | 107.0954 | 8416.133 | 307.9016 | 23566.95 | 189060.8 | 30755.96 | 52170.05 | 11155.63 | 1901.064 | 2891.859 | 1579.739 | 0 | 107.0954 | 50940.73 | 9815.955
18 | 2148.756 | 3539646.1 | 957371.5 | 54431983.6 | 5119847.9 | 25404.09 | 16093.4 | 66793477.9 | 228907.7 | 8027.69 | 33553.41 | 9179.655 | 502.0169 | 909048.5 | 172169.1 | 15992.88 | 10016.9 | 9715.485 | 17031.57 | 739282.2 | 189935.7 | 43627.43 | 23466.38 | 48113.01 | 2262.562 | 187.4176 | 7558.894 | 234.2723 | 38418.39 | 170509.5 | 28314.51 | 44627.83 | 10479.08 | 1653.375 | 2262.562 | 1372.221 | 0 | 0 | 50255.58 | 60.24109
24 | 1820.732 | 3538902.8 | 866545.4 | 52083464.0 | 5089965.7 | 21683.11 | 15537.23 | 66836781.3 | 206420.4 | 6869.121 | 25001.78 | 7090.112 | 468.5485 | 985059 | 135066.6 | 24666.52 | 9621.713 | 9219.842 | 14290.95 | 644379.7 | 160826.6 | 32399.48 | 14927.47 | 31420.06 | 1506.103 | 53.54762 | 5610.204 | 160.6435 | 19618.55 | 154884.6 | 27120.77 | 48025.7 | 10184.35 | 1733.706 | 1974.701 | 1238.34 | 0 | 0 | 46051.35 | 66.93456
30 | 1894.369 | 3407775.4 | 963614.4 | 52999474.1 | 6177868.1 | 26510.52 | 15617.64 | 60565994.9 | 223209.5 | 7056.629 | 26114.88 | 7545.5 | 589.0349 | 1266378.2 | 160718.3 | 38606.31 | 12897.39 | 10512.57 | 17688.32 | 745454.4 | 197154.3 | 43318.59 | 19055.54 | 35338.16 | 1867.592 | 113.7889 | 14297.65 | 1204.87 | 22206 | 169913.5 | 32654.41 | 58392.19 | 13547.25 | 2362.98 | 2476.788 | 1131.236 | 0 | 0 | 49315.23 | 100.402
36 | 2450.009 | 3432456.8 | 1024644.2 | 52254591.6 | 5143809.7 | 28904.71 | 15564.03 | 63583168.9 | 248290.4 | 7706.228 | 26845.82 | 9273.424 | 589.0349 | 1579669.3 | 189772.9 | 50598.15 | 14786.77 | 9929.822 | 16797.02 | 666891 | 198851 | 46239.37 | 19337.04 | 33533.29 | 2510.261 | 100.402 | 8134.846 | 220.8852 | 19471.09 | 178592.7 | 36371.54 | 71053.1 | 16408.35 | 2865.08 | 2778.048 | 1445.856 | 0 | 26.77379 | 52700.78 | 66.93456
42 | 2202.312 | 3424162.1 | 984879.9 | 50842179.5 | 4718057.5 | 27174.42 | 14987.78 | 56526079.3 | 221061.4 | 7954.021 | 27744.45 | 10646.54 | 602.4223 | 1662202.1 | 190220.6 | 58876.09 | 16086.7 | 9414.078 | 15651.14 | 614413.7 | 181988.5 | 45064.27 | 25283.4 | 33217.96 | 2450.009 | 46.85416 | 8349.159 | 307.9016 | 19551.52 | 172379.2 | 37753.97 | 80682.35 | 19022.03 | 4505.396 | 2851.69 | 1720.318 | 0 | 6.693442 | 52747.8 | 53.54762
48 | 1626.599 | 3026911.2 | 867177.8 | 48143173.9 | 4675134.2 | 23023.89 | 15356.31 | 54074847.9 | 200174.5 | 7445.045 | 27362.19 | 7900.444 | 475.2422 | 1349793.6 | 141804.7 | 53103.87 | 15972.78 | 8730.914 | 13379.76 | 635025.3 | 188626.7 | 54723.09 | 36700.36 | 35888.4 | 1954.618 | 20.08034 | 5262.013 | 180.724 | 18070.32 | 154539.6 | 33097.2 | 55132.96 | 13888.94 | 2677.627 | 3119.484 | 1994.785 | 0 | 6.693442 | 50080.94 | 53.54762
54 | 1974.701 | 3019326.0 | 866218.5 | 50819824.6 | 4789602.9 | 23949.11 | 15423.31 | 57256945.3 | 220517.6 | 7451.742 | 26362.99 | 8503.199 | 562.2601 | 1534134.3 | 174919.8 | 55401.73 | 16147.01 | 8797.889 | 13024.68 | 589214.8 | 179690.6 | 67145.38 | 48489.11 | 36915.1 | 2302.729 | 46.85416 | 7438.348 | 180.724 | 17661.51 | 153984.8 | 29065.68 | 45373.15 | 10787.2 | 1827.426 | 3574.744 | 2630.764 | 6.693442 | 6.693442 | 43801.99 | 80.32151
60 | 2081.812 | 2857672.0 | 926453.6 | 47882586.9 | 4654672.7 | 25893.59 | 15564.03 | 56084654.0 | 253875.9 | 6942.784 | 26906.17 | 9655.203 | 548.8727 | 1622232.2 | 202964.4 | 64650.64 | 17467.16 | 8710.821 | 14230.65 | 566091.9 | 195485 | 76590.31 | 44097.41 | 37123.14 | 2798.132 | 53.54762 | 10351.81 | 174.0305 | 16910.94 | 158802.8 | 29273.6 | 42217.58 | 11081.94 | 1961.313 | 4264.358 | 2550.428 | 716.2161 | 20.08034 | 53285.27 | 107.0954
66 | 1874.286 | 2572881.3 | 977740.3 | 46336225.4 | 4585367.4 | 24425.15 | 15282.6 | 47130806.0 | 234172.8 | 7297.714 | 27650.56 | 9246.633 | 575.6475 | 1848292.3 | 219205.8 | 69008.31 | 18184.26 | 9126.073 | 15510.42 | 501744.8 | 177447.3 | 59507.89 | 33566.83 | 36666.81 | 2543.734 | 247.6594 | 8710.821 | 240.9659 | 17031.57 | 151204.3 | 27301.83 | 44124.26 | 11209.22 | 1753.789 | 3340.417 | 2162.145 | 6.693442 | 0 | 40774.3 | 40.1607
72 | 1994.785 | 2484933.7 | 916711.1 | 44159233.0 | 4314506.9 | 24445.26 | 15048.08 | 38912271.0 | 200160.9 | 5650.381 | 26255.7 | 9099.283 | 421.693 | 1648560.1 | 192567.6 | 70145.02 | 18016.71 | 13178.77 | 13192.17 | 449581.9 | 188179.1 | 44258.55 | 22574.72 | 33056.94 | 2209.006 | 33.46724 | 8329.067 | 200.8046 | 14981.08 | 142588.9 | 27248.18 | 40754.17 | 9842.747 | 1552.963 | 2443.315 | 1258.422 | 0 | 0 | 46152.07 | 80.32151
78.001 | 1526.186 | 2130102.4 | 741818.4 | 37846450.2 | 4289545.0 | 21314.42 | 15704.75 | 45000869.1 | 187589.1 | 5114.704 | 24472.08 | 7498.621 | 475.2422 | 1456645.0 | 168118.7 | 58835.77 | 13895.64 | 6654.829 | 10820.7 | 459211.7 | 145550.3 | 38102.96 | 15657.84 | 29769.94 | 1941.23 | 46.85416 | 7954.021 | 180.724 | 14130.14 | 127291.5 | 25725.95 | 40237.31 | 9393.985 | 1492.715 | 2222.395 | 957.194 | 0 | 6.693442 | 38156.65 | 80.32151
84.001 | 1847.509 | 2450977.7 | 873503.4 | 37622961.5 | 3590212.0 | 22092.04 | 15584.13 | 42903248.9 | 213715.2 | 5503.068 | 30326.67 | 8576.871 | 428.3866 | 1553811.1 | 200079.5 | 59924.62 | 16508.86 | 8523.292 | 13071.57 | 469975.1 | 168023.8 | 45581.3 | 19846.44 | 41271.04 | 2416.536 | 46.85416 | 9072.492 | 234.2723 | 14552.25 | 144515.8 | 27348.78 | 41210.63 | 10994.86 | 1706.929 | 2764.658 | 1144.624 | 261.0466 | 13.38689 | 44721.83 | 73.62803
90.001 | 2302.729 | 3009139.2 | 806384.6 | 43989483.8 | 5137329.2 | 49610.76 | 15771.75 | 74905947.6 | 245423.5 | 7779.896 | 38143.22 | 8643.846 | 488.6295 | 936652.5 | 117226 | 26772.05 | 9132.771 | 9085.887 | 15021.28 | 542018.7 | 168078 | 62270.63 | 37552.64 | 53957.13 | 1559.657 | 60.24109 | 5188.358 | 214.1917 | 15885.67 | 142974.3 | 24250.82 | 36915.1 | 9152.864 | 1820.732 | 3253.382 | 2088.506 | 6.693442 | 428.3866 | 87745.22 | 153.95
96.001 | 1412.386 | 2423492.0 | 838966 | 46489353.3 | 3679278.8 | 24304.46 | 15664.54 | 41746914.7 | 218424.2 | 6902.604 | 26517.23 | 3835.856 | 568.9538 | 772788 | 95330.41 | 11450.37 | 5703.95 | 7203.958 | 13507.05 | 397076 | 164773.5 | 49718.23 | 25544.91 | 50188.41 | 1332.057 | 80.32151 | 3407.367 | 167.337 | 12341.34 | 156901.1 | 30205.93 | 45776.03 | 10479.08 | 1887.675 | 2791.437 | 1465.939 | 0 | 0 | 26946.41 | 33.46724
102.001 | 1780.566 | 2709853.9 | 883025.4 | 48806548.1 | 3504325.5 | 25276.69 | 15054.78 | 46271559.0 | 229200.2 | 7619.166 | 32030.51 | 7666.046 | 548.8727 | 940215.5 | 107990.3 | 14639.36 | 5878.05 | 7786.593 | 14706.36 | 546564.6 | 186205.7 | 44533.83 | 20315.64 | 42412.26 | 1010.745 | 40.1607 | 2978.892 | 515.4042 | 15791.86 | 166920 | 27301.83 | 41197.2 | 9802.559 | 1519.492 | 1994.785 | 1345.445 | 0 | 0 | 26725.11 | 20.08034
108.001 | 1311.975 | 2751242.9 | 703034.9 | 38382687.4 | 3404478.0 | 18834.36 | 15691.34 | 52609433.5 | 202672.5 | 6962.874 | 26818.99 | 4170.622 | 622.5035 | 969266 | 101463.5 | 26302.64 | 7036.538 | 7813.381 | 14585.76 | 593810.3 | 173022.7 | 37277.49 | 23023.89 | 41573.12 | 943.8063 | 60.24109 | 2590.596 | 140.5629 | 14927.47 | 146199.4 | 26262.4 | 44540.55 | 10479.08 | 1941.23 | 2088.506 | 1271.81 | 0 | 0 | 29890.68 | 40.1607
114.001 | 8362.554 | 2930635.1 | 969137.2 | 50803263.2 | 4199798.2 | 22172.48 | 15249.1 | 50547892.8 | 220082.6 | 7498.621 | 23399.34 | 4257.662 | 602.4223 | 1143517.2 | 95930.12 | 35069.77 | 9159.562 | 7759.804 | 13996.14 | 491421.9 | 165078.2 | 39096.26 | 16147.01 | 31379.81 | 809.9293 | 26.77379 | 2724.49 | 133.8694 | 16408.35 | 157050 | 28649.85 | 51652.78 | 11892.5 | 1773.872 | 2075.117 | 990.6635 | 6.693442 | 6.693442 | 27174.42 | 20.08034
120.001 | 1445.856 | 2590247.8 | 902251.7 | 45526196.1 | 3897695.3 | 22065.22 | 14860.47 | 46284437.3 | 212193.5 | 7217.351 | 23774.79 | 4565.656 | 528.7916 | 1250319.7 | 95606.67 | 42271.28 | 9856.143 | 7230.745 | 13245.76 | 481500.8 | 167224.7 | 42210.86 | 16348.04 | 30494.36 | 1070.991 | 33.46724 | 3313.637 | 140.5629 | 13687.95 | 154864.3 | 29099.22 | 55791.46 | 12080.07 | 2222.395 | 2229.09 | 1070.991 | 0 | 0 | 30427.28 | 66.93456
126.001 | 1191.482 | 2317029.1 | 877968.5 | 48709736.9 | 3863012.7 | 20925.62 | 15470.22 | 38523727.4 | 212016.9 | 6895.908 | 23466.38 | 5174.967 | 742.9912 | 1408967.2 | 105171.5 | 72633.98 | 11162.32 | 6554.381 | 11423.57 | 395287.1 | 158870.5 | 40197.04 | 18908.09 | 28810.82 | 1017.439 | 408.3057 | 3574.744 | 307.9016 | 11899.2 | 134485.5 | 31191.98 | 66035.81 | 15832.06 | 3065.925 | 2791.437 | 1459.245 | 0 | 0 | 42244.43 | 20.08034
132.001 | 1184.788 | 2270859.2 | 839739 | 48550136.4 | 3380936.2 | 20878.7 | 14960.98 | 40768462.6 | 201620.3 | 7424.954 | 21528.93 | 4344.703 | 522.0979 | 1346600.7 | 96988.09 | 58896.26 | 11061.84 | 6232.952 | 10043.69 | 392927.5 | 152597.8 | 50195.12 | 23794.9 | 34848.34 | 1024.133 | 53.54762 | 2717.795 | 127.1759 | 11068.54 | 143785.6 | 31071.24 | 62391.64 | 15872.27 | 3514.488 | 2824.911 | 1740.401 | 0 | 0 | 22708.8 | 53.54762
138.001 | 1318.669 | 2889482.5 | 786166.5 | 45500485.0 | 3507265.7 | 20141.36 | 15188.79 | 33962037.8 | 191563.6 | 7063.325 | 23171.39 | 4250.967 | 508.7105 | 1374140.8 | 97776.57 | 52391.75 | 10572.85 | 5784.303 | 9327.006 | 360097.8 | 150548.1 | 61847.11 | 35734.06 | 29494.94 | 917.0308 | 13.38689 | 2898.554 | 66.93456 | 10291.52 | 128743.5 | 26557.46 | 41130.07 | 9916.426 | 2028.256 | 3246.688 | 2008.173 | 0 | 0 | 37660.02 | 702.8285
144.001 | 1004.051 | 2549298.0 | 735007 | 41770518.5 | 3060711.9 | 18103.83 | 14766.66 | 35045287.4 | 183547.8 | 6768.671 | 20778.15 | 4398.267 | 548.8727 | 1350314.8 | 97574.4 | 56980.88 | 10284.83 | 5449.5 | 8992.12 | 389632.9 | 145590.9 | 69573.29 | 46440.83 | 33734.56 | 1024.133 | 13.38689 | 3547.964 | 153.95 | 10412.09 | 147423.4 | 26014.29 | 42345.13 | 10103.97 | 1814.038 | 3614.915 | 3628.305 | 0 | 6.693442 | 19766.01 | 26.77379
150.001 | 1004.051 | 1830276.5 | 751248.4 | 42867465.3 | 3266567.5 | 19444.28 | 14096.64 | 32817354.4 | 178497.8 | 5958.404 | 19886.66 | 5181.662 | 535.4853 | 1499617.3 | 118413.8 | 52922.48 | 11892.5 | 5857.961 | 9427.474 | 347612.1 | 139621.4 | 64112.75 | 34740.99 | 31789.01 | 1117.848 | 80.32151 | 4512.091 | 153.95 | 9380.589 | 126980.9 | 23768.08 | 38928.47 | 8998.817 | 1773.872 | 3534.574 | 2309.424 | 0 | 0 | 19263.31 | 20.08034
156.002 | 983.9696 | 1689790.0 | 745376.8 | 35718922.2 | 2759309.1 | 17380.04 | 14652.76 | 31698447.9 | 180260 | 5402.628 | 20530.14 | 7558.894 | 655.9722 | 1442781.5 | 112941.3 | 60919.44 | 11236.01 | 4646.003 | 7866.958 | 312004.9 | 135181.4 | 44043.69 | 23057.41 | 29085.8 | 1017.439 | 60.24109 | 3561.354 | 113.7889 | 8617.056 | 120512.9 | 22004.89 | 34204.22 | 8523.292 | 1606.516 | 2249.173 | 1365.527 | 0 | 6.693442 | 16435.15 | 26.77379
162.002 | 977.2757 | 1499636.7 | 595972.6 | 32726226.8 | 2623618.8 | 17916.18 | 14833.67 | 28139840.2 | 153687.1 | 4753.133 | 17219.21 | 4157.231 | 428.3866 | 1374023.2 | 92143.6 | 58150.24 | 10452.28 | 4324.617 | 7853.564 | 301365.1 | 119851.4 | 38982.16 | 14800.17 | 27315.25 | 1017.439 | 6.693442 | 3855.942 | 80.32151 | 8449.62 | 113845.4 | 20731.23 | 36666.81 | 7799.987 | 1291.892 | 2383.064 | 910.3369 | 0 | 0 | 16924.34 | 53.54762
168.002 | 950.5002 | 1546110.8 | 661655.8 | 32662378.6 | 2588656.1 | 15503.72 | 15155.29 | 28617023.0 | 162979.3 | 4545.569 | 20369.26 | 4866.96 | 461.8549 | 1315785.6 | 106149.3 | 53056.84 | 10546.06 | 4063.496 | 6989.661 | 275031.9 | 121505.2 | 37653.31 | 13835.34 | 28334.63 | 1050.909 | 26.77379 | 3601.525 | 127.1759 | 7940.627 | 110148.6 | 21703.22 | 32258.6 | 7679.44 | 1419.08 | 2142.062 | 756.3788 | 0 | 0 | 15242.4 | 33.46724
174.002 | 809.9293 | 1225117.2 | 583254.7 | 29801874.5 | 2738047.5 | 21991.48 | 15389.81 | 27228154.2 | 139229.4 | 4284.444 | 23372.52 | 6936.088 | 542.179 | 1507130.7 | 170225 | 72035.24 | 18351.81 | 16394.94 | 21166.94 | 492038.3 | 181283.5 | 59783.47 | 30729.13 | 47448.14 | 1238.34 | 46.85416 | 3835.856 | 60.24109 | 7170.474 | 75547.29 | 20081.04 | 33452.78 | 9179.655 | 1586.433 | 2664.238 | 1519.492 | 0 | 6.693442 | 24814.04 | 60.24109
180.002 | 1720.318 | 2801146.4 | 967391.4 | 48291746.9 | 4292225.2 | 25404.09 | 15168.69 | 46391850.7 | 226500.3 | 6976.268 | 30521.19 | 4150.536 | 615.8098 | 995957.8 | 104153.4 | 14324.45 | 5081.225 | 7116.899 | 14009.54 | 447399.8 | 163223 | 53883.22 | 28200.5 | 47213.1 | 1057.603 | 26.77379 | 2001.479 | 127.1759 | 13540.55 | 154438.1 | 29816.89 | 48294.35 | 10760.41 | 1914.452 | 2617.375 | 1753.789 | 408.3057 | 0 | 27120.77 | 13.38689
186.002 | 1653.375 | 2579909.0 | 860371.9 | 45949220.5 | 3550749.0 | 25135.88 | 15389.81 | 41126400.0 | 205537.7 | 7076.719 | 31775.59 | 4264.358 | 528.7916 | 976351.4 | 101551.1 | 15986.18 | 5985.189 | 7244.139 | 12549.02 | 438467.9 | 169053.3 | 42002.76 | 18934.9 | 44882.98 | 1171.4 | 46.85416 | 2396.453 | 207.4982 | 13868.84 | 157794.4 | 27489.61 | 45379.86 | 10284.83 | 1787.26 | 2148.756 | 1191.482 | 6.693442 | 0 | 26094.76 | 20.08034
192.002 | 1398.998 | 2454001.7 | 756353.5 | 43523547.6 | 3491804.6 | 20422.89 | 14753.26 | 44894260.6 | 205985.8 | 7003.055 | 27898.7 | 3614.915 | 535.4853 | 810921.4 | 89354.88 | 17279.52 | 4860.264 | 7351.289 | 12904.09 | 464160.3 | 151231.3 | 41848.35 | 21944.55 | 41848.35 | 729.6036 | 46.85416 | 2195.617 | 160.6435 | 13768.35 | 136641 | 24720.16 | 39827.86 | 8248.699 | 1526.186 | 1653.375 | 1566.351 | 0 | 20.08034 | 22105.44 | 20.08034
198.002 | 1024.133 | 2127872.5 | 724799.3 | 40122571.3 | 3665657.7 | 19719.09 | 15651.14 | 45289665.9 | 180476.9 | 6025.367 | 23265.25 | 3842.552 | 488.6295 | 963378.4 | 83705.02 | 28965.08 | 6366.88 | 7190.564 | 13084.97 | 433093.4 | 153720.9 | 44815.84 | 20268.72 | 31017.57 | 535.4853 | 40.1607 | 18479.15 | 127.1759 | 14069.84 | 151021.6 | 24847.56 | 41640.25 | 8014.296 | 1526.186 | 2001.479 | 1191.482 | 0 | 6.693442 | 27771.28 | 26.77379
204.002 | 1392.303 | 2711796.6 | 861288.2 | 44857088.4 | 3706640.8 | 20959.14 | 14867.17 | 43936333.4 | 200249.1 | 6353.487 | 21770.26 | 3521.184 | 515.4042 | 1137994.2 | 85994.33 | 42486.11 | 7070.022 | 6768.671 | 13620.95 | 455777.7 | 153923.9 | 37250.65 | 14525.45 | 29904.09 | 662.666 | 100.402 | 2182.228 | 167.337 | 13339.56 | 151853.7 | 28690.09 | 47696.63 | 9829.351 | 1706.929 | 1880.981 | 1064.297 | 80.32151 | 40.1607 | 28294.39 | 26.77379
210.002 | 1291.892 | 2252901.4 | 827920.3 | 47350525.1 | 3674458.4 | 20778.15 | 14505.35 | 37763985.8 | 206943.3 | 7592.378 | 28837.64 | 4237.576 | 555.5664 | 1429617.1 | 92709.49 | 61692.49 | 8563.476 | 5523.156 | 11209.22 | 407304.4 | 156833.4 | 38935.18 | 15235.7 | 26691.58 | 742.9912 | 220.8852 | 2128.673 | 140.5629 | 11236.01 | 150940.5 | 30333.37 | 62391.64 | 13466.85 | 2590.596 | 2336.202 | 1465.939 | 321.2888 | 0 | 24344.69 | 13.38689
216.002 | 1037.521 | 2809897.2 | 855116.9 | 43571294.0 | 2929542.0 | 18941.6 | 15141.89 | 36401618.2 | 211908.2 | 7853.564 | 21207.16 | 3568.049 | 649.2785 | 1388198.6 | 91416.06 | 54118.38 | 9548.036 | 6353.487 | 10378.6 | 364600.7 | 156183.8 | 43936.27 | 19243.21 | 28770.58 | 742.9912 | 73.62803 | 2282.646 | 140.5629 | 9782.465 | 139574.1 | 30085.19 | 67313.5 | 14853.77 | 2771.353 | 2362.98 | 1291.892 | 0 | 0 | 18633.3 | 46.85416
222.002 | 1184.788 | 2008790.2 | 719240.8 | 40758236.6 | 2816353.4 | 18995.22 | 15161.99 | 26101420.1 | 176234.3 | 6795.458 | 20758.04 | 3440.843 | 495.3232 | 1365893.3 | 76960.43 | 57431.14 | 9414.078 | 5938.316 | 7820.078 | 403091 | 135917.9 | 50564.56 | 26845.82 | 33332.01 | 756.3788 | 46.85416 | 1814.038 | 46.85416 | 9588.223 | 131479.1 | 26242.29 | 49832.41 | 10458.98 | 2115.284 | 2677.627 | 1753.789 | 6.693442 | 13.38689 | 22561.31 | 40.1607
228.002 | 1231.646 | 1842862.1 | 654076.2 | 37752376.0 | 2738907.5 | 18190.96 | 14733.16 | 31994911.3 | 186287.1 | 6822.244 | 20369.26 | 3795.685 | 461.8549 | 1324643.1 | 83233.74 | 56893.52 | 9748.975 | 5255.317 | 7913.838 | 304728.5 | 141351.8 | 67891.87 | 42445.83 | 35559.6 | 649.2785 | 73.62803 | 1994.785 | 80.32151 | 7974.112 | 126244.8 | 23794.9 | 37129.85 | 8429.528 | 1613.21 | 3447.538 | 2911.943 | 0 | 0 | 16689.8 | 33.46724
234.002 | 923.7246 | 1911956.6 | 706281.6 | 37333447.0 | 2755688.8 | 18197.66 | 15128.49 | 34484817.9 | 185486.9 | 6125.811 | 18358.51 | 4471.918 | 528.7916 | 1306750.4 | 89927.4 | 55636.91 | 9970.011 | 5262.013 | 8369.251 | 340221.8 | 139959.4 | 68100.35 | 36123.26 | 33144.16 | 850.0922 | 33.46724 | 3219.908 | 147.2564 | 8416.133 | 124320.4 | 22259.63 | 37485.53 | 8255.397 | 1613.21 | 3367.197 | 2624.07 | 0 | 0 | 17232.61 | 33.46724
240.003 | 930.4185 | 1808044.6 | 701432.8 | 38010785.5 | 2720166.1 | 17225.91 | 14512.05 | 28785769.5 | 168267.7 | 6340.095 | 19209.69 | 4465.222 | 642.5847 | 1475280.3 | 90412.38 | 59702.81 | 12307.84 | 5362.452 | 8228.607 | 310117 | 130573.9 | 59870.85 | 25390.68 | 26805.58 | 836.7046 | 3735.428 | 23868.65 | 127.1759 | 8637.148 | 128723.3 | 21931.15 | 38492.22 | 8690.728 | 1499.409 | 2510.261 | 1559.657 | 0 | 20.08034 | 16187.21 | 46.85416
246.003 | 923.7246 | 1484229.8 | 646843.5 | 33399809.5 | 2507370.0 | 17601.2 | 14485.25 | 25983804.6 | 150642.8 | 4826.786 | 17614.6 | 3855.942 | 542.179 | 1439974.9 | 121754.9 | 61430.32 | 9407.38 | 3869.333 | 7304.41 | 274636.2 | 128446.3 | 42781.5 | 16669.69 | 27710.92 | 662.666 | 60.24109 | 2985.586 | 153.95 | 8041.084 | 119196.7 | 21267.49 | 34110.29 | 7157.08 | 1338.751 | 2249.173 | 1037.521 | 0 | 0 | 14438.35 | 20.08034
252.003 | 950.5002 | 1548627.9 | 668103.7 | 35679686.3 | 2621598.6 | 18177.55 | 15141.89 | 25473600.9 | 159703 | 4887.047 | 18284.79 | 4565.656 | 508.7105 | 1574743.0 | 121221.6 | 69949.95 | 11222.61 | 12837.09 | 7163.777 | 265039.8 | 123206.4 | 41667.1 | 13842.04 | 28280.98 | 1091.072 | 40.1607 | 3494.403 | 1278.504 | 7311.107 | 108017.3 | 22132.26 | 40512.52 | 7438.348 | 1378.915 | 1867.592 | 970.5818 | 0 | 0 | 13493.65 | 26.77379
258.003 | 856.7861 | 1270966.2 | 576015.1 | 26230669.6 | 2218268.1 | 14398.15 | 15376.41 | 23294867.3 | 153193.2 | 4538.874 | 19276.72 | 2865.08 | 475.2422 | 1215016.8 | 99501.95 | 61605.1 | 9300.215 | 3360.502 | 6179.382 | 221693.5 | 118170.8 | 39337.89 | 15657.84 | 27167.71 | 1573.045 | 2081.812 | 6112.418 | 87.01499 | 7003.055 | 103357.8 | 20194.99 | 29199.82 | 7337.895 | 1178.094 | 1921.147 | 997.3574 | 0 | 0 | 14666.16 | 33.46724
264.003 | 1499.409 | 2482855.8 | 815969.4 | 34604714.8 | 2567974.6 | 14552.25 | 15289.3 | 30407011.8 | 172717.9 | 5898.138 | 29796.77 | 4284.444 | 615.8098 | 1001370.8 | 96853.31 | 27174.42 | 6929.391 | 5911.531 | 10700.12 | 381932.4 | 166676.2 | 54219.16 | 25035.3 | 39633.21 | 1318.669 | 60.24109 | 9266.726 | 374.8376 | 22279.74 | 189698.3 | 35411.98 | 63426.97 | 13185.47 | 2222.395 | 3126.179 | 1653.375 | 0 | 0 | 34868.47 | 40.1607
270.003 | 1653.375 | 2360411.6 | 988898.8 | 46453154.0 | 4047086.6 | 24633 | 15202.19 | 39152431.9 | 246955.6 | 6654.829 | 32332.4 | 3668.476 | 736.2974 | 920490.4 | 110458.9 | 15738.25 | 5636.989 | 8315.673 | 16167.11 | 436177.1 | 199509.3 | 44271.97 | 23647.4 | 44097.41 | 1164.706 | 46.85416 | 2061.728 | 140.5629 | 14773.36 | 147707.5 | 31721.93 | 42452.54 | 11316.39 | 1646.681 | 2630.764 | 1311.975 | 0 | 0 | 26121.58 | 26.77379
276.003 | 1144.624 | 2020750.8 | 794302.7 | 38161995.5 | 3409538.3 | 19450.98 | 14632.66 | 35726591.9 | 171024.3 | 5871.354 | 27590.2 | 3280.162 | 502.0169 | 818511.8 | 81873.84 | 17018.16 | 4076.887 | 5322.276 | 10103.97 | 379258.8 | 134999 | 34217.64 | 17493.97 | 38344.56 | 562.2601 | 40.1607 | 1472.633 | 100.402 | 11048.45 | 126163.8 | 20409.48 | 36626.54 | 8449.62 | 1459.245 | 2095.2 | 1265.116 | 20.08034 | 13.38689 | 17125.39 | 26.77379
282.003 | 17145.49 | 2005343.9 | 764967.1 | 40737639.8 | 2896759.5 | 16562.47 | 15081.58 | 32587194.3 | 165172.9 | 5730.734 | 24565.95 | 3086.009 | 528.7916 | 862886.4 | 74221.76 | 20979.25 | 3661.781 | 5616.901 | 9976.709 | 352049.5 | 127960.1 | 36613.12 | 22547.9 | 33533.29 | 488.6295 | 46.85416 | 1606.516 | 80.32151 | 10157.56 | 120762.6 | 21629.48 | 38753.97 | 8409.436 | 1526.186 | 1947.924 | 1338.751 | 0 | 0 | 19471.09 | 716.2161
288.003 | 997.3574 | 2197625.8 | 684650 | 34679231.1 | 3049931.1 | 17286.22 | 14800.17 | 37366447.4 | 168755.3 | 5991.886 | 20000.6 | 3179.738 | 937.1124 | 841888.3 | 75850.09 | 25853.36 | 3989.848 | 7411.561 | 12776.8 | 411746.4 | 135863.9 | 36009.18 | 16890.84 | 27060.41 | 508.7105 | 73.62803 | 1686.847 | 133.8694 | 12971.08 | 122538 | 22655.17 | 38747.26 | 9139.469 | 1506.103 | 1901.064 | 970.5818 | 0 | 13.38689 | 24921.32 | 33.46724
294.003 | 1030.827 | 1882494.3 | 618556.1 | 32595174.1 | 2702024.7 | 17313.03 | 14599.16 | 31124737.9 | 148688.1 | 5536.548 | 17715.13 | 12388.23 | 374.8376 | 956163.3 | 68678.75 | 45084.42 | 5737.43 | 7659.349 | 10258.03 | 327205.5 | 112853.6 | 33144.16 | 14552.25 | 24069.79 | 481.9358 | 40.1607 | 1499.409 | 120.4824 | 10050.39 | 109973.2 | 22722.21 | 45232.14 | 9233.237 | 1954.618 | 1787.26 | 1091.072 | 53.54762 | 0 | 19638.66 | 13.38689
300.003 | 1050.909 | 2373808.2 | 748541.4 | 38465074.7 | 2912560.7 | 18539.47 | 15121.79 | 38521755.4 | 225840.8 | 7257.532 | 21039.58 | 3146.263 | 455.1612 | 1404148.1 | 84943.89 | 53003.1 | 8282.186 | 9802.559 | 11021.65 | 403531.6 | 160000.8 | 37096.3 | 16931.04 | 25095.65 | 676.0535 | 20.08034 | 2001.479 | 80.32151 | 11477.17 | 151752.2 | 30467.53 | 65262.52 | 14579.06 | 2483.482 | 2349.591 | 1164.706 | 0 | 13.38689 | 38807.66 | 903.643
306.003 | 830.0107 | 1574677.7 | 708200.5 | 37466177.8 | 3093414.4 | 19270.02 | 14478.55 | 27465256.6 | 162877.7 | 6326.702 | 20067.63 | 3059.23 | 488.6295 | 1302483.6 | 77680.51 | 55489.08 | 9728.881 | 5395.932 | 8047.782 | 309022.8 | 143319.1 | 41982.62 | 20925.62 | 30776.09 | 481.9358 | 40.1607 | 1278.504 | 113.7889 | 9414.078 | 125258.9 | 28898.01 | 55643.63 | 12542.32 | 2537.039 | 2543.734 | 1486.021 | 20.08034 | 0 | 14780.06 | 6.693442
312.003 | 2992.281 | 2215499.1 | 669225.4 | 35733645.6 | 2366179.3 | 15202.19 | 14699.66 | 28640465.6 | 178911.2 | 5985.189 | 18177.55 | 2938.723 | 455.1612 | 1272708.6 | 93679.65 | 49221.2 | 7518.712 | 5262.013 | 7264.229 | 279644.9 | 123827.5 | 52089.44 | 36223.91 | 32486.7 | 716.2161 | 66.93456 | 5409.324 | 107.0954 | 8268.791 | 126643.2 | 25860.06 | 42627.09 | 10197.75 | 2041.645 | 2905.249 | 2583.902 | 6.693442 | 0 | 13708.05 | 0
318.004 | 850.0922 | 1664500.5 | 696522.4 | 35106710.5 | 2722186.3 | 17091.88 | 15108.39 | 25684986.8 | 154952.3 | 5703.95 | 18164.15 | 3119.484 | 542.179 | 1294377.9 | 75964.49 | 47555.6 | 9360.495 | 4846.873 | 8242.002 | 314857.6 | 138141.3 | 67461.45 | 39754.03 | 33009.98 | 2041.645 | 435.0803 | 2108.589 | 2804.827 | 9581.525 | 128608.4 | 23010.48 | 34324.99 | 9400.682 | 1606.516 | 3159.653 | 2188.923 | 0 | 0 | 12709.8 | 6.693442
324.004 | 977.2757 | 1693405.3 | 743319.2 | 36258655.4 | 2594956.6 | 16173.81 | 14337.85 | 28645516.3 | 196720 | 6453.934 | 22601.53 | 3983.152 | 709.5223 | 1505809.7 | 92264.86 | 76502.82 | 11155.63 | 4230.881 | 9688.693 | 303497.9 | 141101.7 | 60744.67 | 33620.51 | 33593.67 | 1158.012 | 60.24109 | 2356.285 | 2470.093 | 9327.006 | 121930.5 | 23271.95 | 38519.06 | 8824.679 | 1613.21 | 3333.722 | 1593.128 | 194.1111 | 0 | 16495.46 | 2235.784
330.004 | 1506.103 | 2377051.7 | 750945.2 | 36242673.3 | 2609417.7 | 18237.87 | 14793.47 | 26681408.3 | 158180.1 | 5087.921 | 21213.87 | 9970.011 | 568.9538 | 1560993.6 | 82749.01 | 64610.3 | 11289.6 | 7143.687 | 7565.59 | 264283 | 130830.6 | 45816.32 | 19511.31 | 27885.29 | 910.3369 | 716.2161 | 5677.165 | 435.0803 | 8121.451 | 117313.7 | 22775.84 | 38190.2 | 8215.213 | 1445.856 | 2429.926 | 1204.87 | 33.46724 | 0 | 14056.44 | 53.54762
336.004 | 736.2974 | 1455308.2 | 668818.8 | 31791038.2 | 2772470.1 | 15858.86 | 14632.66 | 24940055.3 | 155121.4 | 4679.481 | 18760.64 | 3621.61 | 515.4042 | 1372523.3 | 84708.23 | 63541.27 | 10666.63 | 6045.456 | 7297.714 | 238391.6 | 122632.5 | 38492.22 | 13868.84 | 27395.72 | 1124.542 | 66.93456 | 3152.958 | 107.0954 | 7270.926 | 113885.9 | 20141.36 | 37002.34 | 8757.704 | 1486.021 | 2296.035 | 917.0308 | 0 | 0 | 13480.25 | 33.46724
342.004 | 742.9912 | 2383809.1 | 550034.1 | 30484786.8 | 2478947.8 | 15885.67 | 15081.58 | 25554130.8 | 142636.3 | 4291.14 | 18432.23 | 3916.199 | 562.2601 | 1407228.0 | 87590.33 | 57854.53 | 9621.713 | 3882.723 | 7070.022 | 227894.4 | 107187.8 | 36834.57 | 13446.75 | 28643.14 | 816.6231 | 113.7889 | 2664.238 | 73.62803 | 6346.791 | 108961.5 | 18539.47 | 29005.32 | 6775.368 | 1158.012 | 2061.728 | 896.9492 | 6.693442 | 6.693442 | 12207.36 | 1573.045
348.004 | 2456.704 | 2747914.9 | 891735 | 39079164.3 | 3328972.2 | 27556.67 | 14826.97 | 47191716.5 | 228955.3 | 7297.714 | 30138.85 | 6320.005 | 729.6036 | 1566853.8 | 119959.4 | 46944.48 | 9373.891 | 4759.829 | 7197.261 | 225133.6 | 111490.9 | 39801.02 | 20295.53 | 32862.39 | 1271.81 | 40.1607 | 2637.459 | 8931.841 | 10365.2 | 120418.4 | 22527.79 | 35955.5 | 8697.426 | 1546.268 | 2249.173 | 1412.386 | 0 | 46.85416 | 27999.3 | 73.62803
354.004 | 1291.892 | 2194669.4 | 792054.4 | 44612783.0 | 3611433.6 | 22608.24 | 14579.06 | 36461562.9 | 193497.1 | 6232.952 | 24639.7 | 3414.063 | 548.8727 | 926995.9 | 92952.02 | 16006.28 | 3889.418 | 5663.773 | 11376.68 | 373171.3 | 147491.1 | 47239.96 | 20704.42 | 40801.15 | 997.3574 | 33.46724 | 1733.706 | 120.4824 | 11577.65 | 149148 | 26537.34 | 42445.83 | 9501.15 | 1727.012 | 2510.261 | 1646.681 | 0 | 0 | 19350.45 | 6.693442
360.004 | 1238.34 | 2064048.8 | 809215.5 | 41404769.7 | 3074673.0 | 47199.67 | 14317.75 | 32116068.4 | 186734.6 | 6052.152 | 26892.76 | 4043.41 | 575.6475 | 864321.5 | 81133.35 | 17996.6 | 3614.915 | 6554.381 | 11751.82 | 369263.1 | 138736 | 35955.5 | 19015.32 | 39693.62 | 803.2354 | 234.2723 | 18291.49 | 127.1759 | 15932.57 | 129621.5 | 24666.52 | 40472.24 | 9072.492 | 1465.939 | 2061.728 | 1352.139 | 160.6435 | 60.24109 | 19082.35 | 0
366.004 | 1064.297 | 1557885.5 | 656135.3 | 35877284.1 | 2652701.0 | 15724.85 | 14914.07 | 29537985.4 | 164076.1 | 4887.047 | 21354.64 | 2490.177 | 555.5664 | 845911 | 73582.59 | 16180.51 | 2684.322 | 4813.394 | 9615.015 | 315357.1 | 127717 | 34157.25 | 21857.4 | 37129.85 | 756.3788 | 26.77379 | 1291.892 | 153.95 | 8730.914 | 111625.8 | 21341.23 | 33727.85 | 7445.045 | 1419.08 | 1727.012 | 1593.128 | 0 | 13.38689 | 17433.66 | 6.693442
372.004 | 883.5615 | 1632825.1 | 699198.7 | 35387374.9 | 2585635.9 | 14927.47 | 15007.88 | 25707463.6 | 143718 | 4652.699 | 18787.45 | 2356.285 | 515.4042 | 729423.5 | 63232 | 20047.52 | 2992.281 | 5556.636 | 9695.391 | 288786.6 | 115039.6 | 32010.39 | 18284.79 | 25444.33 | 575.6475 | 33.46724 | 1144.624 | 87.01499 | 8884.958 | 99589.57 | 19156.07 | 30843.17 | 6942.784 | 1171.4 | 1680.152 | 1151.318 | 0 | 0 | 16582.58 | 53.54762
378.004 | 789.8478 | 1452470.0 | 552892.3 | 28615907.9 | 2702304.8 | 14592.46 | 14873.87 | 26332525.9 | 132215.4 | 4532.178 | 15510.42 | 2148.756 | 408.3057 | 639243.5 | 58425.79 | 30259.59 | 5288.797 | 6795.458 | 9072.492 | 251144.2 | 93214.77 | 29682.75 | 16307.83 | 22051.81 | 502.0169 | 26.77379 | 1532.88 | 87.01499 | 9320.308 | 83166.41 | 15771.75 | 27093.94 | 6420.452 | 1084.379 | 1693.541 | 1010.745 | 0 | 0 | 17487.27 | 80.32151
384.004 | 910.3369 | 1582904.8 | 618821.6 | 30762234.8 | 2635759.7 | 16689.8 | 14974.38 | 28829294.3 | 157774.1 | 5790.999 | 17118.68 | 2496.871 | 421.693 | 997656.8 | 76038.51 | 43902.7 | 5114.704 | 4485.309 | 10519.27 | 324945.9 | 134424.7 | 37713.7 | 16455.25 | 23721.15 | 448.4675 | 33.46724 | 1465.939 | 60.24109 | 10941.27 | 122470.5 | 24673.23 | 43634.14 | 9903.03 | 1854.203 | 2001.479 | 1278.504 | 200.8046 | 0 | 18593.08 | 6.693442
390.004 | 1077.685 | 1841291.0 | 811898.3 | 41715000.9 | 3053991.4 | 19766.01 | 15048.08 | 28435136.5 | 171681.4 | 6681.616 | 20194.99 | 2818.216 | 455.1612 | 1351621.6 | 77882.4 | 78817.9 | 6674.919 | 4913.83 | 9179.655 | 321872.1 | 155107.9 | 48979.4 | 21790.37 | 33660.76 | 662.666 | 40.1607 | 1465.939 | 87.01499 | 9300.215 | 146848.6 | 31695.09 | 63110.99 | 13553.95 | 2824.911 | 2322.813 | 1245.034 | 20.08034 | 0 | 16803.72 | 6.693442
396.005 | 963.8879 | 1570555.7 | 624551.7 | 33155184.5 | 2333456.8 | 28113.31 | 14786.77 | 26850376.1 | 163717.2 | 6775.368 | 19357.15 | 2570.512 | 468.5485 | 1329532.0 | 67064.68 | 49691.36 | 6172.685 | 4900.439 | 7545.5 | 273885.7 | 125670.8 | 47877.95 | 28213.91 | 28623.02 | 602.4223 | 167.337 | 1224.952 | 93.70847 | 7324.501 | 126602.7 | 25243.17 | 45567.87 | 10244.64 | 1713.624 | 2885.164 | 2142.062 | 388.2248 | 0 | 14565.65 | 20.08034
402.005 | 736.2974 | 2089946.6 | 630179.1 | 34184787.0 | 2450785.7 | 15423.31 | 16160.41 | 23702426.5 | 153612.6 | 7264.229 | 17802.25 | 2691.016 | 448.4675 | 1046004.9 | 60065.77 | 50101.09 | 7552.197 | 4083.582 | 7572.287 | 238595.8 | 128993.4 | 53896.66 | 39626.5 | 27489.61 | 502.0169 | 73.62803 | 1245.034 | 53.54762 | 8000.901 | 111329 | 21294.31 | 33110.62 | 8000.901 | 1727.012 | 3173.043 | 2296.035 | 6.693442 | 20.08034 | 13131.87 | 6.693442
408.005 | 1104.46 | 1393832.7 | 554812 | 31230887.9 | 2457706.2 | 16562.47 | 14793.47 | 27278842.6 | 158856.9 | 6072.241 | 18137.34 | 4163.927 | 441.7739 | 1336402.6 | 72156.33 | 50786.23 | 9467.661 | 4826.786 | 7317.804 | 274417.8 | 120431.9 | 63379.91 | 27026.88 | 28160.26 | 394.9184 | 140.5629 | 1727.012 | 80.32151 | 8041.084 | 109737.1 | 19511.31 | 35365 | 7987.507 | 1486.021 | 2610.68 | 1666.764 | 595.7286 | 73.62803 | 13674.55 | 40.1607
414.005 | 876.8676 | 1633382.6 | 669001.1 | 32842256.3 | 2339897.3 | 15952.68 | 15088.29 | 22808448.3 | 151792.8 | 5543.244 | 18077.03 | 2972.197 | 682.7472 | 1243634.4 | 75708.78 | 61914.33 | 9963.313 | 4873.656 | 9079.189 | 251471.1 | 122045.2 | 55361.41 | 22789.25 | 24733.57 | 542.179 | 46.85416 | 1961.313 | 93.70847 | 7532.106 | 113271.9 | 21830.59 | 35767.61 | 7833.472 | 1298.586 | 2383.064 | 1332.057 | 0 | 0 | 13312.76 | 33.46724
420.005 | 836.7046 | 1438499.1 | 640677.8 | 29528961.4 | 2279792.7 | 15691.34 | 14940.87 | 22632256.5 | 152029.6 | 4599.134 | 17225.91 | 3467.623 | 629.1973 | 1389545.5 | 77633.4 | 66351.86 | 10479.08 | 4391.572 | 6775.368 | 224208.9 | 113804.9 | 43587.14 | 15744.95 | 24418.44 | 749.685 | 33.46724 | 2061.728 | 113.7889 | 7036.538 | 110829.9 | 20664.2 | 32124.43 | 7110.203 | 1338.751 | 1941.23 | 1144.624 | 0 | 0 | 11718.32 | 26.77379
426.005 | 1037.521 | 2682756.7 | 599418.9 | 27331412.0 | 2108339.7 | 17051.67 | 14351.25 | 24726476.0 | 149107.4 | 4619.221 | 16937.75 | 3353.807 | 495.3232 | 1354991.8 | 76859.48 | 86048.2 | 9916.426 | 8617.056 | 6648.133 | 249148.5 | 119216.9 | 38915.05 | 13004.58 | 25692.43 | 769.7664 | 33.46724 | 2222.395 | 180.724 | 9039.003 | 97951.8 | 18123.94 | 32795.3 | 7538.803 | 1164.706 | 2021.562 | 749.685 | 0 | 0 | 12006.38 | 26.77379
432.005 | 736.2974 | 1432148.7 | 561254.6 | 28292691.3 | 2181985.3 | 14893.97 | 14391.45 | 15647828.8 | 132222.2 | 4552.265 | 19806.22 | 3487.708 | 622.5035 | 1230877.1 | 74167.94 | 86196.34 | 10438.89 | 3688.562 | 6179.382 | 210719.4 | 106722.5 | 38767.39 | 16884.14 | 28723.63 | 729.6036 | 167.337 | 2188.923 | 93.70847 | 9025.608 | 103000.5 | 18834.36 | 30735.84 | 7056.629 | 1117.848 | 1954.618 | 863.4799 | 6.693442 | 6.693442 | 85590.31 | 1961.313
438.005 | 348.0631 | 512082 | 208097.7 | 10456524.0 | 950552 | 8596.964 | 14022.94 | 8981073.6 | 51988.67 | 2209.006 | 7110.203 | 997.3574 | 261.0466 | 112597.3 | 4860.264 | 1599.822 | 301.208 | 93.70847 | 153.95 | 2302.729 | 1117.848 | 368.144 | 140.5629 | 321.2888 | 20.08034 | 113.7889 | 13.38689 | 13.38689 | 66.93456 | 749.685 | 80.32151 | 180.724 | 87.01499 | 13.38689 | 0 | 0 | 6.693442 | 0 | 87.01499 | 33.46724
444.005 | 40.1607 | 2697.711 | 26.77379 | 4056.801 | 12321.24 | 4893.743 | 13801.84 | 45903.62 | 2851.69 | 836.7046 | 100.402 | 140.5629 | 502.0169 | 1238.34 | 609.1161 | 160.6435 | 140.5629 | 73.62803 | 33.46724 | 40.1607 | 15363.01 | 66.93456 | 13.38689 | 1198.176 | 13.38689 | 33.46724 | 1506.103 | 227.5788 | 0 | 0 | 6.693442 | 13.38689 | 0 | 6.693442 | 6.693442 | 0 | 6.693442 | 0 | 6.693442 | 0
450.005 | 60.24109 | 11148.93 | 20.08034 | 5757.519 | 12314.54 | 3253.382 | 13714.75 | 49543.59 | 1994.785 | 850.0922 | 113.7889 | 140.5629 | 254.353 | 1639.987 | 635.891 | 220.8852 | 147.2564 | 361.4504 | 3614.915 | 127.1759 | 1445.856 | 13.38689 | 46.85416 | 33.46724 | 13.38689 | 46.85416 | 0 | 53.54762 | 1465.939 | 13.38689 | 0 | 0 | 6.693442 | 6.693442 | 0 | 0 | 0 | 0 | 28817.52 | 194.1111
456.005 | 3588.135 | 17333.13 | 301.208 | 863.4799 | 12153.76 | 11678.13 | 13178.77 | 45500.73 | 1974.701 | 896.9492 | 93.70847 | 301.208 | 274.4337 | 1218.258 | 649.2785 | 214.1917 | 147.2564 | 73.62803 | 87.01499 | 147.2564 | 629.1973 | 33.46724 | 120.4824 | 107.0954 | 13.38689 | 26.77379 | 13.38689 | 555.5664 | 0 | 0 | 6.693442 | 0 | 13.38689 | 0 | 0 | 0 | 0 | 0 | 13.38689 | 13.38689
462.005 | 46.85416 | 57955.34 | 1365.527 | 4565.656 | 14337.85 | 3186.433 | 13285.96 | 44433.12 | 1921.147 | 816.6231 | 60.24109 | 133.8694 | 307.9016 | 1251.728 | 3641.696 | 140.5629 | 133.8694 | 93.70847 | 40.1607 | 66.93456 | 515.4042 | 80.32151 | 0 | 60.24109 | 20.08034 | 46.85416 | 20.08034 | 13.38689 | 6.693442 | 1004.051 | 140.5629 | 8302.278 | 227.5788 | 13.38689 | 0 | 0 | 287.8208 | 0 | 20.08034 | 0
468.005 | 60.24109 | 2195.617 | 87.01499 | 7096.809 | 12883.99 | 3313.637 | 13500.35 | 44164.55 | 2008.173 | 689.441 | 60.24109 | 187.4176 | 287.8208 | 1921.147 | 736.2974 | 207.4982 | 5496.372 | 187.4176 | 187.4176 | 100.402 | 414.9993 | 53.54762 | 13.38689 | 33.46724 | 13.38689 | 46.85416 | 0 | 20.08034 | 20.08034 | 4458.527 | 281.1273 | 0 | 13.38689 | 0 | 0 | 0 | 0 | 0 | 13.38689 | 6.693442
474.005 | 127.1759 | 2543.734 | 40.1607 | 923.7246 | 12153.76 | 3333.722 | 13614.25 | 45816.32 | 1921.147 | 863.4799 | 6366.88 | 14485.25 | 287.8208 | 1311.975 | 602.4223 | 174.0305 | 147.2564 | 100.402 | 40.1607 | 20.08034 | 33.46724 | 73.62803 | 40.1607 | 1091.072 | 20.08034 | 87.01499 | 20.08034 | 26.77379 | 127.1759 | 1104.46 | 53.54762 | 87.01499 | 6.693442 | 0 | 127.1759 | 0 | 0 | 0 | 0 | 0
480.006 | 93.70847 | 3226.603 | 46.85416 | 8891.655 | 11939.39 | 3213.213 | 14016.24 | 46763.16 | 2463.398 | 870.1738 | 120.4824 | 140.5629 | 327.9823 | 1298.586 | 595.7286 | 153.95 | 120.4824 | 33.46724 | 1352.139 | 15155.29 | 1419.08 | 73.62803 | 13.38689 | 53.54762 | 13.38689 | 26.77379 | 0 | 0 | 522.0979 | 127.1759 | 0 | 1512.798 | 287.8208 | 13.38689 | 0 | 6.693442 | 0 | 0 | 20.08034 | 863.4799
486.006 | 167.337 | 2168.839 | 20.08034 | 1452.55 | 12763.4 | 3273.467 | 12910.78 | 44459.97 | 1780.566 | 789.8478 | 87.01499 | 187.4176 | 301.208 | 1184.788 | 896.9492 | 133.8694 | 133.8694 | 87.01499 | 46.85416 | 46.85416 | 508.7105 | 26.77379 | 20.08034 | 53.54762 | 0 | 53.54762 | 33.46724 | 73.62803 | 0 | 0 | 0 | 0 | 6.693442 | 0 | 0 | 0 | 0 | 0 | 20.08034 | 11470.47
492.006 | 1506.103 | 2142.062 | 20.08034 | 5315.58 | 12160.46 | 4050.105 | 14143.54 | 70858.03 | 2309.424 | 943.8063 | 140.5629 | 194.1111 | 361.4504 | 4364.79 | 2751.269 | 180.724 | 127.1759 | 93.70847 | 1653.375 | 66.93456 | 93.70847 | 26.77379 | 20.08034 | 60.24109 | 20.08034 | 40.1607 | 13.38689 | 20.08034 | 0 | 26.77379 | 0 | 327.9823 | 107.0954 | 0 | 0 | 0 | 0 | 0 | 46.85416 | 20.08034
498.006 | 53.54762 | 2249.173 | 33.46724 | 910.3369 | 13111.77 | 3219.908 | 13761.65 | 43882.56 | 2021.562 | 776.4602 | 113.7889 | 207.4982 | 207.4982 | 1793.955 | 7619.166 | 214.1917 | 174.0305 | 46.85416 | 53.54762 | 53.54762 | 20.08034 | 40.1607 | 20.08034 | 60.24109 | 13.38689 | 20.08034 | 6.693442 | 20.08034 | 0 | 0 | 0 | 0 | 6.693442 | 0 | 13.38689 | 0 | 0 | 0 | 6.693442 | 0
504.006 | 80.32151 | 3119.484 | 66.93456 | 1117.848 | 12254.25 | 2978.892 | 13346.26 | 43459.58 | 2001.479 | 1091.072 | 140.5629 | 153.95 | 294.5144 | 2423.231 | 729.6036 | 240.9659 | 187.4176 | 127.1759 | 100.402 | 33.46724 | 1412.386 | 40.1607 | 20.08034 | 40.1607 | 33.46724 | 33.46724 | 6.693442 | 13.38689 | 13.38689 | 6.693442 | 6.693442 | 0 | 6.693442 | 0 | 0 | 0 | 0 | 0 | 33.46724 | 13.38689
510.006 | 60.24109 | 2664.238 | 26.77379 | 876.8676 | 12334.64 | 3132.874 | 13185.47 | 45426.86 | 2510.261 | 769.7664 | 147.2564 | 113.7889 | 341.3695 | 1412.386 | 776.4602 | 194.1111 | 140.5629 | 113.7889 | 100.402 | 16267.62 | 1465.939 | 93.70847 | 13.38689 | 60.24109 | 13.38689 | 53.54762 | 33.46724 | 6.693442 | 6.693442 | 13.38689 | 6.693442 | 113.7889 | 20.08034 | 0 | 0 | 0 | 0 | 0 | 6.693442 | 0
516.006 | 60.24109 | 2061.728 | 26.77379 | 75796.26 | 49066.72 | 3353.807 | 13801.84 | 45279.14 | 7994.204 | 2336.202 | 247.6594 | 2657.543 | 1178.094 | 23352.4 | 937.1124 | 3541.269 | 174.0305 | 87.01499 | 20.08034 | 40.1607 | 26.77379 | 26.77379 | 6.693442 | 13.38689 | 13.38689 | 53.54762 | 5790.999 | 33.46724 | 13.38689 | 46.85416 | 6.693442 | 107.0954 | 6.693442 | 13.38689 | 0 | 0 | 0 | 0 | 13.38689 | 0
522.006 | 46.85416 | 2376.369 | 100.402 | 17239.31 | 33768.11 | 3327.027 | 13594.15 | 44325.69 | 1974.701 | 870.1738 | 120.4824 | 153.95 | 348.0631 | 1345.445 | 595.7286 | 240.9659 | 160.6435 | 3514.488 | 20.08034 | 53.54762 | 60.24109 | 60.24109 | 6.693442 | 53.54762 | 26.77379 | 46.85416 | 0 | 13.38689 | 13.38689 | 6.693442 | 6.693442 | 6.693442 | 6.693442 | 0 | 0 | 0 | 0 | 0 | 6.693442 | 0
528.006 | 120.4824 | 2362.98 | 6.693442 | 1793.955 | 12080.07 | 3005.671 | 13976.04 | 2000000000 | 3367.197 | 796.5416 | 194.1111 | 187.4176 | 301.208 | 1325.363 | 555.5664 | 147.2564 | 147.2564 | 53.54762 | 40.1607 | 127.1759 | 120.4824 | 40.1607 | 26.77379 | 475.2422 | 13.38689 | 33.46724 | 0 | 40.1607 | 6.693442 | 0 | 0 | 0 | 0 | 0 | 0 | 6.693442 | 6.693442 | 6.693442 | 13.38689 | 6.693442
534.006 | 46.85416 | 2289.34 | 80.32151 | 1767.178 | 11972.89 | 3246.688 | 13875.54 | 51148.97 | 2008.173 | 890.2553 | 133.8694 | 120.4824 | 314.5952 | 48072.72 | 676.0535 | 220.8852 | 194.1111 | 147.2564 | 73.62803 | 113.7889 | 33.46724 | 40.1607 | 13.38689 | 26.77379 | 0 | 26.77379 | 0 | 742.9912 | 6.693442 | 13.38689 | 6.693442 | 0 | 0 | 0 | 0 | 0 | 0 | 0 | 13.38689 | 6.693442
540.006 | 53.54762 | 10351.81 | 3695.257 | 896.9492 | 22051.81 | 3320.332 | 12897.39 | 42915.77 | 4157.231 | 983.9696 | 334.6759 | 609.1161 | 294.5144 | 16428.45 | 595.7286 | 1894.369 | 174.0305 | 66.93456 | 87.01499 | 60.24109 | 53.54762 | 13.38689 | 0 | 294.5144 | 20.08034 | 40.1607 | 0 | 26.77379 | 0 | 20.08034 | 0 | 0 | 13.38689 | 6.693442 | 0 | 13.38689 | 0 | 0 | 13.38689 | 0
546.006 | 33.46724 | 2282.646 | 20.08034 | 1004.051 | 11671.43 | 3166.348 | 13560.65 | 43311.88 | 2108.589 | 789.8478 | 100.402 | 174.0305 | 234.2723 | 1184.788 | 2878.469 | 8208.516 | 187.4176 | 361.4504 | 66.93456 | 53.54762 | 33.46724 | 6.693442 | 0 | 20.08034 | 0 | 3387.282 | 26242.29 | 1760.483 | 13.38689 | 957.194 | 13.38689 | 0 | 6.693442 | 0 | 6.693442 | 6.693442 | 0 | 0 | 160725.1 | 6.693442
552.006 | 66.93456 | 102164.5 | 361.4504 | 1519.492 | 14478.55 | 3460.928 | 13942.54 | 2000000000 | 19705.68 | 850.0922 | 160.6435 | 220.8852 | 307.9016 | 1271.81 | 1024.133 | 160.6435 | 100.402 | 73.62803 | 1265.116 | 80.32151 | 2764.658 | 33.46724 | 93.70847 | 287.8208 | 26.77379 | 20.08034 | 26.77379 | 20.08034 | 6.693442 | 80.32151 | 73.62803 | 0 | 0 | 0 | 0 | 0 | 281.1273 | 0 | 6.693442 | 0
558.007 | 53.54762 | 2429.926 | 13.38689 | 943.8063 | 12267.65 | 3166.348 | 13681.25 | 45594.73 | 2115.284 | 803.2354 | 73.62803 | 167.337 | 287.8208 | 19229.8 | 615.8098 | 227.5788 | 147.2564 | 33.46724 | 80.32151 | 307.9016 | 6.693442 | 53.54762 | 60.24109 | 33.46724 | 6.693442 | 20.08034 | 13.38689 | 26.77379 | 6.693442 | 187.4176 | 0 | 53.54762 | 40.1607 | 13.38689 | 0 | 0 | 0 | 0 | 160.6435 | 0
564.007 | 60.24109 | 2463.398 | 13.38689 | 830.0107 | 12676.3 | 3387.282 | 13259.16 | 43419.3 | 1827.426 | 970.5818 | 113.7889 | 147.2564 | 294.5144 | 1251.728 | 649.2785 | 254.353 | 127.1759 | 53.54762 | 60.24109 | 40.1607 | 495.3232 | 66.93456 | 0 | 46.85416 | 40.1607 | 26.77379 | 13.38689 | 26.77379 | 6.693442 | 20.08034 | 0 | 13.38689 | 0 | 0 | 0 | 13.38689 | 0 | 0 | 0 | 0