## DH6 run 1
Time in Seconds | B11 | Na23 | Mg25 | Al27 | Si29 | P31 | S34 | K39 | Ca43 | Sc45 | Ti47 | V51 | Cr53 | Mn55 | Fe57 | Co59 | Ni60 | Cu63 | Zn66 | Rb85 | Sr88 | Y89 | Zr90 | Nb93 | Mo98 | Ag107 | Sn118 | Sb121 | Cs133 | Ba138 | La139 | Ce140 | Pr141 | Sm147 | Dy163 | Hf180 | Re187 | Au197 | Pb208 | Bi209
0 | 314.5952 | 26215.46 | 890.2553 | 113251.7 | 34506.15 | 7619.166 | 5911.531 | 434562.8 | 5724.038 | 1211.564 | 455.1612 | 314.5952 | 354.7567 | 7163.777 | 990.6635 | 475.2422 | 1773.872 | 153.95 | 8121.451 | 4927.222 | 1639.987 | 147.2564 | 3112.789 | 194.1111 | 127.1759 | 307.9016 | 401.6121 | 66.93456 | 153.95 | 1599.822 | 140.5629 | 314.5952 | 374.8376 | 13.38689 | 40.1607 | 6.693442 | 20.08034 | 13.38689 | 27147.59 | 100.402
6 | 2670.932 | 697217.7 | 104207.3 | 52199613.4 | 4671413.9 | 27583.5 | 9762.371 | 46015561.7 | 184395.3 | 7632.561 | 24431.85 | 14719.76 | 502.0169 | 2282051.2 | 229302.2 | 133377.4 | 77135.4 | 18137.34 | 8771.099 | 643651.8 | 137519.5 | 35049.64 | 21006.06 | 37774.11 | 1506.103 | 87.01499 | 7840.17 | 388.2248 | 23647.4 | 105549.1 | 20000.6 | 41049.52 | 7960.718 | 1452.55 | 1941.23 | 1465.939 | 0 | 6.693442 | 84546.64 | 53.54762
12 | 2925.333 | 722160.5 | 103748.9 | 60331650.7 | 5780077.9 | 41519.42 | 12602.61 | 58075826.7 | 185975.1 | 7344.592 | 23801.61 | 12770.1 | 475.2422 | 1792448.1 | 142453.7 | 109042.4 | 69337.88 | 19819.63 | 9085.887 | 604443.4 | 130817.1 | 33110.62 | 19518.01 | 38398.26 | 1325.363 | 140.5629 | 5596.812 | 535.4853 | 21280.9 | 91860.66 | 16126.9 | 38720.41 | 6547.685 | 1332.057 | 1613.21 | 1191.482 | 13.38689 | 13.38689 | 70891.66 | 53.54762
18 | 1834.12 | 396972.8 | 76274.03 | 43115007.0 | 4477879.3 | 36955.37 | 12950.98 | 30495087.6 | 140581.2 | 5797.696 | 19772.71 | 12160.46 | 448.4675 | 1660246.1 | 131161.6 | 66230.82 | 51928.21 | 14317.75 | 6480.72 | 445521.9 | 120188.9 | 41942.34 | 27865.17 | 35747.48 | 1218.258 | 46.85416 | 5657.077 | 261.0466 | 16622.78 | 78333.32 | 14297.65 | 41546.27 | 7552.197 | 1211.564 | 2088.506 | 1472.633 | 0 | 6.693442 | 59911.17 | 66.93456
24 | 3380.587 | 782562.9 | 128216.7 | 62763217.0 | 5554620.9 | 35009.38 | 13440.05 | 53958399.6 | 210366.2 | 8925.143 | 28522.42 | 15899.07 | 508.7105 | 1646680.6 | 176336 | 98794.25 | 73723.88 | 24163.66 | 10673.33 | 890468.1 | 184822.4 | 133039.6 | 80884.29 | 59716.25 | 1593.128 | 87.01499 | 8034.387 | 348.0631 | 25605.26 | 123024.1 | 19256.61 | 49771.96 | 8570.174 | 2048.34 | 4197.404 | 4458.527 | 0 | 0 | 83348.19 | 26.77379
30 | 2583.902 | 508496.8 | 94569.01 | 61010587.4 | 5965252.0 | 30044.95 | 14398.15 | 54306014.2 | 201905.4 | 7706.228 | 25967.35 | 13808.54 | 555.5664 | 1915940.3 | 152104 | 90466.26 | 60361.52 | 17594.5 | 13419.95 | 938665.9 | 182822.4 | 139580.9 | 104402.9 | 45514.16 | 1311.975 | 174.0305 | 6500.809 | 341.3695 | 20563.65 | 85031.43 | 16354.74 | 39814.44 | 7123.596 | 1486.021 | 4338.008 | 5094.616 | 0 | 40.1607 | 69425.31 | 53.54762
36 | 2992.281 | 834321.2 | 124421.7 | 68413065.0 | 5917728.4 | 32701.37 | 14652.76 | 55281850.4 | 214455.8 | 8529.989 | 28891.3 | 15791.86 | 502.0169 | 2017093.3 | 158762.2 | 162045.1 | 66210.64 | 19430.88 | 8369.251 | 545549.7 | 140114.8 | 74309.23 | 79713.08 | 42989.62 | 1633.293 | 294.5144 | 9775.767 | 2269.257 | 32855.68 | 127264.5 | 21475.3 | 49073.43 | 8228.607 | 1579.739 | 2650.848 | 3916.199 | 33.46724 | 0 | 77619.94 | 26.77379
42 | 2476.788 | 570269.3 | 106250.4 | 50376143.4 | 4507321.5 | 33466.2 | 15289.3 | 43677478.7 | 178775.7 | 6413.755 | 28106.6 | 15369.71 | 368.144 | 2726851.3 | 170252.1 | 283412.9 | 50900.42 | 22467.45 | 8771.099 | 541407.2 | 135005.7 | 38022.42 | 24612.88 | 37693.57 | 1439.162 | 374.8376 | 8797.889 | 435.0803 | 18921.49 | 105684 | 16864.03 | 39123.11 | 7250.836 | 1298.586 | 1727.012 | 1439.162 | 0 | 0 | 57088.41 | 20.08034
48 | 2061.728 | 470355.4 | 102609.5 | 51164597.0 | 4321147.4 | 29776.65 | 15269.2 | 38824537.3 | 179168.8 | 6253.042 | 22568.01 | 11758.52 | 461.8549 | 3289277.2 | 156001.1 | 412559.1 | 45876.76 | 17748.64 | 9112.678 | 460704.4 | 132431.6 | 41868.49 | 31366.39 | 33036.82 | 1479.327 | 53.54762 | 9742.277 | 1680.152 | 15141.89 | 116011.3 | 16033.09 | 39378.16 | 6293.22 | 1258.422 | 1880.981 | 1385.609 | 0 | 0 | 69896.14 | 13.38689
54 | 1901.064 | 414536.2 | 96361.38 | 46961722.2 | 3778766.3 | 27865.17 | 15878.97 | 34915618.6 | 154505.7 | 6648.133 | 24472.08 | 13996.14 | 495.3232 | 4084638.4 | 169954.1 | 513087.7 | 37780.82 | 15141.89 | 7505.318 | 428362.2 | 121093.4 | 48918.96 | 20422.89 | 30742.55 | 1352.139 | 13.38689 | 4766.525 | 180.724 | 13205.57 | 128709.7 | 15718.15 | 42445.83 | 6447.238 | 1332.057 | 2115.284 | 1265.116 | 13.38689 | 6.693442 | 75998.13 | 368.144
60 | 1907.758 | 432969.3 | 81927.69 | 45125206.9 | 3442040.8 | 26792.17 | 16147.01 | 30418441.4 | 150419.6 | 6085.633 | 21683.11 | 12696.4 | 763.0726 | 4391920.5 | 157503.4 | 617249.7 | 35593.15 | 13600.85 | 7866.958 | 407710.7 | 104982.7 | 52942.63 | 24076.5 | 30776.09 | 10599.65 | 716.2161 | 7337.895 | 722.9099 | 14357.95 | 173476.7 | 16408.35 | 80621.77 | 7016.448 | 1111.154 | 2403.147 | 1365.527 | 0 | 0 | 101416.3 | 615.8098
66 | 2041.645 | 571961.5 | 80635.23 | 46911918.2 | 5755696.1 | 36633.26 | 16555.77 | 30564992.9 | 144231.8 | 7297.714 | 18291.49 | 15778.45 | 502.0169 | 5172347.3 | 164847.9 | 698320.6 | 32748.34 | 15631.04 | 9280.122 | 415362.9 | 114924.9 | 58788.72 | 34915.44 | 30997.45 | 1258.422 | 127.1759 | 5221.838 | 240.9659 | 14445.05 | 193280 | 15476.92 | 112057.6 | 6393.666 | 1111.154 | 2403.147 | 1894.369 | 0 | 0 | 64159.82 | 53.54762
72 | 7277.623 | 518373.9 | 83812.74 | 55155749.9 | 4272403.7 | 25611.96 | 16582.58 | 37424259.1 | 151386.9 | 7411.561 | 19839.74 | 15664.54 | 2610.68 | 5519555.9 | 165613.1 | 710295.4 | 34486.02 | 16569.17 | 9025.608 | 532070 | 133053.2 | 53654.79 | 33714.44 | 31265.77 | 1137.93 | 850.0922 | 13701.35 | 301.208 | 18103.83 | 235343 | 15342.91 | 137404.6 | 7036.538 | 1332.057 | 2034.951 | 2229.09 | 1084.379 | 40.1607 | 65652.52 | 348.0631
78.001 | 2697.711 | 654811.6 | 97992.23 | 58769866.6 | 5842242.7 | 22387.01 | 17581.09 | 53808890.1 | 171830.4 | 7853.564 | 25538.2 | 13996.14 | 742.9912 | 4531775.1 | 156779.3 | 583261.6 | 35613.28 | 18820.96 | 10204.45 | 731253.9 | 141852.1 | 45413.43 | 37646.59 | 33888.88 | 1251.728 | 180.724 | 9836.049 | 368.144 | 28676.68 | 222067.4 | 17916.18 | 116497.2 | 7518.712 | 1298.586 | 2296.035 | 2095.2 | 0 | 0 | 74026.64 | 33.46724
84.001 | 2851.69 | 788124.2 | 109730.4 | 68335212.5 | 9090688.8 | 37029.19 | 19558.23 | 71390482.3 | 195491.8 | 9179.655 | 33244.8 | 15825.36 | 562.2601 | 3676717.1 | 174479.4 | 443098.8 | 37243.93 | 24291.05 | 11041.75 | 977002.9 | 157909.4 | 57740.28 | 41284.47 | 44869.55 | 1352.139 | 240.9659 | 5476.284 | 261.0466 | 33291.76 | 204627.8 | 20771.45 | 89469.39 | 8476.41 | 1686.847 | 2818.216 | 2429.926 | 0 | 0 | 88270.53 | 1365.527
90.001 | 4398.267 | 840587.2 | 120458.9 | 60354744.8 | 5844602.8 | 37264.07 | 17581.09 | 49731345.6 | 173917 | 6895.908 | 21414.97 | 6942.784 | 502.0169 | 2391691.8 | 125454.7 | 221353.7 | 50766.08 | 16582.58 | 9018.91 | 607926.7 | 142088.7 | 49570.46 | 33660.76 | 40304.43 | 1091.072 | 53.54762 | 9601.619 | 240.9659 | 24954.84 | 150852.5 | 21354.64 | 77471.88 | 8998.817 | 1599.822 | 2175.534 | 1506.103 | 3273.467 | 87.01499 | 142223.9 | 60.24109
96.001 | 2195.617 | 567651.3 | 111558.4 | 61721348.3 | 5387448.2 | 36237.33 | 16066.59 | 45616936.8 | 219851.5 | 8161.635 | 26342.87 | 7110.203 | 809.9293 | 2287760.8 | 117408.2 | 170428.2 | 63205.11 | 17246.01 | 9293.517 | 599356.1 | 158004.2 | 46971.34 | 28857.77 | 47172.8 | 1050.909 | 60.24109 | 3112.789 | 207.4982 | 47642.9 | 116409.4 | 21482 | 45426.86 | 8523.292 | 1439.162 | 2249.173 | 1867.592 | 0 | 0 | 41371.73 | 13.38689
102.001 | 2142.062 | 591223 | 128676 | 69547150.0 | 5519098.2 | 54555.11 | 17111.98 | 48047120.1 | 234547 | 9702.089 | 33949.26 | 9360.495 | 896.9492 | 2241230.6 | 125394 | 133938.2 | 65578.55 | 19672.17 | 10070.48 | 628529.1 | 169337.7 | 62996.69 | 40237.31 | 50578 | 1961.313 | 46.85416 | 3534.574 | 441.7739 | 17614.6 | 109588.7 | 21173.64 | 49429.41 | 8657.241 | 1894.369 | 2778.048 | 2550.428 | 0 | 26.77379 | 37465.4 | 0
108.001 | 5650.381 | 569788.8 | 115937.1 | 61783398.6 | 4842026.9 | 33546.7 | 17185.7 | 50137013.3 | 249461.8 | 9039.003 | 28374.87 | 8456.317 | 609.1161 | 1855416.2 | 193300.3 | 124347.4 | 51397.51 | 20215.1 | 9849.445 | 614511.5 | 171024.3 | 98895.35 | 49120.45 | 59023.96 | 1880.981 | 876.8676 | 5335.668 | 180.724 | 17741.93 | 105212 | 20999.36 | 47495.15 | 8382.646 | 1800.649 | 3641.696 | 3025.755 | 0 | 13.38689 | 42566.67 | 26.77379
114.001 | 2235.784 | 594228.8 | 120337.4 | 68911764.3 | 5144149.8 | 30400.45 | 16575.88 | 47709687.4 | 223039.6 | 9112.678 | 28327.92 | 7458.439 | 568.9538 | 1841477.5 | 127230.7 | 110836.6 | 51478.13 | 20737.93 | 9092.585 | 577380.5 | 164123.5 | 169568 | 100789.4 | 59111.33 | 903.643 | 80.32151 | 2778.048 | 187.4176 | 18800.85 | 107545.2 | 21207.16 | 51693.09 | 9574.827 | 2342.896 | 6420.452 | 6306.613 | 254.353 | 0 | 40391.69 | 0
120.001 | 18934.9 | 630836.4 | 119324.9 | 68813574.7 | 5772457.4 | 37492.24 | 18733.83 | 2000000000 | 244817.5 | 9809.257 | 30293.13 | 6909.301 | 515.4042 | 2089022.1 | 113892.6 | 165572.4 | 50074.22 | 26490.4 | 10472.38 | 649097.6 | 177155.9 | 121721.2 | 127163.2 | 62633.66 | 850.0922 | 6.693442 | 3119.484 | 287.8208 | 21649.59 | 117792.9 | 21904.33 | 52351.44 | 8456.317 | 1921.147 | 3916.199 | 6253.042 | 6.693442 | 0 | 40512.52 | 13.38689
126.001 | 1666.764 | 466130.6 | 102858.9 | 52365606.7 | 4681194.7 | 112678.2 | 53224.8 | 34273955.2 | 192208.1 | 8744.309 | 26818.99 | 6400.362 | 582.3412 | 2099445.7 | 96738.75 | 182530.9 | 34204.22 | 12394.93 | 7136.99 | 428734.6 | 132134.4 | 38384.83 | 25129.18 | 31440.18 | 629.1973 | 40.1607 | 7632.561 | 127.1759 | 13748.25 | 86990.96 | 15724.85 | 34063.32 | 6420.452 | 1104.46 | 1713.624 | 1432.468 | 13.38689 | 0 | 26986.64 | 20.08034
132.001 | 1767.178 | 386779.1 | 102643.2 | 52147312.2 | 4007763.7 | 38733.83 | 17480.57 | 34778081.9 | 194765.8 | 6641.436 | 23486.49 | 6386.97 | 488.6295 | 3185407.2 | 131418.3 | 358958.5 | 40076.22 | 15175.39 | 6982.965 | 385885.3 | 131479.1 | 45164.99 | 24673.23 | 33197.83 | 6212.863 | 53.54762 | 1934.535 | 214.1917 | 13373.06 | 112550.1 | 18640 | 37700.28 | 7123.596 | 1358.833 | 2075.117 | 1666.764 | 0 | 0 | 29414.45 | 0
138.001 | 1539.574 | 332924.4 | 94043.47 | 43534255.6 | 3120836.5 | 29293.73 | 17091.88 | 28699504.7 | 159432.2 | 6420.452 | 22735.61 | 7123.596 | 495.3232 | 3594222.5 | 102845.4 | 431017.3 | 30709.01 | 9494.453 | 7893.747 | 351658.5 | 203378.6 | 49241.35 | 23023.89 | 31191.98 | 689.441 | 9012.213 | 40291.01 | 1151.318 | 10452.28 | 121768.4 | 17138.79 | 42600.24 | 6815.548 | 1358.833 | 2255.868 | 1378.915 | 0 | 6.693442 | 85058.36 | 301.208
144.001 | 1325.363 | 360482.1 | 86896.68 | 43392035.5 | 3450741.5 | 27932.23 | 34479.31 | 28390142.8 | 138796.8 | 6099.026 | 20865.29 | 6869.121 | 468.5485 | 4188731.9 | 104443.3 | 567400.7 | 29112.63 | 9748.975 | 6614.65 | 321831.1 | 97796.79 | 50826.53 | 22521.08 | 30259.59 | 669.3597 | 153.95 | 3146.263 | 113.7889 | 10485.77 | 145232.5 | 17105.28 | 73030.91 | 6353.487 | 1325.363 | 2791.437 | 1285.198 | 0 | 0 | 26423.34 | 0
150.001 | 1318.669 | 340194.4 | 80258.28 | 47134208.3 | 3059091.8 | 23466.38 | 18190.96 | 2000000000 | 148350 | 7357.985 | 19946.98 | 12957.68 | 502.0169 | 4909848.1 | 104901.8 | 674617.6 | 26604.4 | 9246.633 | 6681.616 | 322132.3 | 127156.4 | 67172.28 | 37378.15 | 31446.89 | 1278.504 | 73.62803 | 2751.269 | 113.7889 | 10445.58 | 172142.1 | 16723.3 | 110850.1 | 6976.268 | 1425.774 | 2476.788 | 2470.093 | 6.693442 | 6.693442 | 28891.3 | 0
156.002 | 1680.152 | 399456.9 | 76388.43 | 47396093.8 | 4644231.9 | 24485.49 | 17105.28 | 29374168.8 | 151867.2 | 7987.507 | 17246.01 | 13352.96 | 408.3057 | 5035601.5 | 110789.4 | 661648.8 | 28173.67 | 10633.14 | 7304.41 | 409700.8 | 118737.7 | 57101.85 | 37418.42 | 28696.8 | 763.0726 | 147.2564 | 3481.013 | 180.724 | 12642.81 | 203853.8 | 15302.7 | 137350.6 | 6949.481 | 1077.685 | 2121.978 | 2048.34 | 287.8208 | 6.693442 | 34660.47 | 13.38689
162.002 | 5074.529 | 646927.5 | 109919.2 | 54939153.4 | 4543744.3 | 19812.93 | 17339.83 | 41656323.6 | 180998.8 | 8529.989 | 25176.11 | 12394.93 | 555.5664 | 5200976.6 | 119466.7 | 672408.6 | 35915.24 | 15765.05 | 8315.673 | 569684.4 | 147518.1 | 52096.16 | 35861.56 | 33043.53 | 756.3788 | 40.1607 | 9213.144 | 160.6435 | 20268.72 | 231764.5 | 18834.36 | 128696.2 | 8429.528 | 1465.939 | 2282.646 | 2436.62 | 6.693442 | 0 | 49039.85 | 15952.68
168.002 | 3742.123 | 568166.5 | 112819.9 | 59316871.6 | 5600704.4 | 21864.11 | 19417.47 | 35696911.3 | 200446 | 8195.121 | 30440.7 | 10271.43 | 1017.439 | 3778697.4 | 125954.4 | 472125.9 | 22963.56 | 15108.39 | 10894.38 | 618150.9 | 161591.5 | 55616.75 | 40646.77 | 37639.88 | 910.3369 | 53.54762 | 19538.12 | 147.2564 | 31560.93 | 183995.3 | 20684.31 | 85489.3 | 9601.619 | 1338.751 | 2563.818 | 2289.34 | 6.693442 | 6.693442 | 41747.66 | 6.693442
174.002 | 1793.955 | 404701.9 | 98079.85 | 48128910.0 | 4450117.2 | 32822.13 | 17467.16 | 57172572.0 | 221523.6 | 9474.359 | 42392.12 | 14753.26 | 763.0726 | 4176682.8 | 137141.1 | 459882 | 54279.63 | 27489.61 | 19873.25 | 680082 | 148600.2 | 53560.73 | 36707.07 | 47548.88 | 3219.908 | 40.1607 | 2711.101 | 314.5952 | 14558.95 | 109804.6 | 13306.06 | 57417.7 | 8315.673 | 1158.012 | 2061.728 | 1767.178 | 6.693442 | 0 | 30615.1 | 910.3369
180.002 | 3239.993 | 606411.8 | 111929.4 | 61382789.0 | 5058703.3 | 33573.54 | 17266.12 | 46019646.6 | 213090.2 | 8603.661 | 28515.71 | 6514.202 | 461.8549 | 2884850.7 | 112415.1 | 228758.1 | 56537.36 | 26624.52 | 9447.567 | 601637.9 | 164231.8 | 48455.53 | 24277.64 | 46434.11 | 769.7664 | 107.0954 | 2249.173 | 180.724 | 18345.1 | 118515 | 20342.45 | 54904.5 | 7692.834 | 1519.492 | 1994.785 | 1720.318 | 0 | 0 | 35868.27 | 6.693442
186.002 | 1961.313 | 511596.5 | 114243.5 | 59646541.0 | 4651612.4 | 36250.76 | 17487.27 | 40876781.5 | 216480.6 | 8724.216 | 26322.76 | 5108.008 | 522.0979 | 2318645.5 | 104146.7 | 158769 | 50625.02 | 17922.88 | 10244.64 | 529146.4 | 160664.1 | 54373.7 | 37109.72 | 48274.2 | 830.0107 | 508.7105 | 31077.94 | 348.0631 | 17373.34 | 109777.6 | 20315.64 | 50389.92 | 8670.636 | 1452.55 | 2523.65 | 2436.62 | 0 | 0 | 36733.91 | 13.38689
192.002 | 25156 | 1211974.1 | 131127.8 | 64100253.8 | 5096746.2 | 30823.04 | 20067.63 | 44120393.0 | 237717.9 | 8630.451 | 28683.39 | 5328.972 | 548.8727 | 2010733.5 | 106459.5 | 119972.9 | 47072.07 | 18043.52 | 10137.46 | 520677.6 | 166825.2 | 72385.06 | 38411.68 | 47340.69 | 883.5615 | 73.62803 | 2175.534 | 187.4176 | 24646.41 | 105859.3 | 20684.31 | 46783.31 | 8992.12 | 1686.847 | 3400.672 | 2376.369 | 6.693442 | 6.693442 | 35338.16 | 8007.598
198.002 | 1847.509 | 421861.1 | 107626.1 | 56408541.4 | 4241601.4 | 29944.34 | 18224.47 | 29827305.4 | 257017 | 8972.027 | 29307.14 | 4833.482 | 568.9538 | 1557338.6 | 91503.63 | 109507.8 | 42573.38 | 16120.2 | 9943.218 | 414088.4 | 155777.8 | 122760.8 | 62963.08 | 53789.16 | 696.1348 | 53.54762 | 1961.313 | 247.6594 | 15664.54 | 94117.58 | 20939.03 | 48126.44 | 9414.078 | 2034.951 | 4806.699 | 3306.942 | 341.3695 | 60.24109 | 77646.86 | 13.38689
204.002 | 1566.351 | 481500.8 | 112050.8 | 60319983.9 | 4543884.3 | 28482.18 | 17132.09 | 40675597.7 | 227942 | 8315.673 | 29508.36 | 4297.835 | 562.2601 | 1818070.2 | 106628 | 145530 | 36109.84 | 15885.67 | 8523.292 | 504954 | 166452.7 | 114486.4 | 85778.85 | 50007.05 | 655.9722 | 13.38689 | 2188.923 | 147.2564 | 26007.59 | 107868.9 | 19920.17 | 48166.74 | 9105.98 | 1907.758 | 4719.655 | 4404.963 | 0 | 0 | 35177.13 | 20.08034
210.002 | 2737.879 | 543005.6 | 118636.5 | 61126517.1 | 5230136.3 | 26530.64 | 18063.62 | 43699794.4 | 221951.9 | 8027.69 | 28790.7 | 4398.267 | 435.0803 | 1921452.5 | 77027.72 | 178789.2 | 36915.1 | 15959.38 | 9635.109 | 513947.7 | 160623.5 | 52270.82 | 31567.64 | 38666.72 | 682.7472 | 40.1607 | 1747.095 | 200.8046 | 19430.88 | 98895.35 | 19263.31 | 40747.45 | 7980.81 | 1144.624 | 2088.506 | 1472.633 | 20.08034 | 0 | 30521.19 | 0
216.002 | 1753.789 | 389653.5 | 106324.6 | 46634789.8 | 4071848.5 | 57410.98 | 16877.43 | 29357889.8 | 216596.2 | 6306.613 | 21321.12 | 13058.17 | 528.7916 | 2455980.6 | 88304.2 | 260281.4 | 30380.33 | 18472.44 | 7960.718 | 362850.2 | 141865.6 | 37935.17 | 21321.12 | 31158.44 | 669.3597 | 46.85416 | 22373.6 | 73.62803 | 12964.38 | 99562.61 | 17668.21 | 37022.48 | 6708.402 | 1251.728 | 2175.534 | 1546.268 | 6.693442 | 13.38689 | 27429.25 | 13.38689
222.002 | 1472.633 | 540990.2 | 97284.61 | 38967529.8 | 3264387.3 | 26872.64 | 17306.33 | 26191508.1 | 172860.1 | 6058.848 | 22983.67 | 8121.451 | 796.5416 | 3362242.2 | 89779.22 | 357229.2 | 31104.78 | 10170.96 | 7197.261 | 284191.2 | 112941.3 | 41036.1 | 24760.39 | 30158.98 | 709.5223 | 46.85416 | 1412.386 | 140.5629 | 10653.23 | 96846.58 | 18177.55 | 44104.12 | 7438.348 | 1271.81 | 2081.812 | 1378.915 | 0 | 0 | 24398.33 | 140.5629
228.002 | 1546.268 | 329602.3 | 96543.33 | 40850612.7 | 3271927.9 | 28240.74 | 16810.42 | 23557826.9 | 152462.5 | 5938.316 | 24156.95 | 5429.412 | 1077.685 | 3965062.0 | 99798.52 | 476560.1 | 28542.54 | 10110.67 | 7733.016 | 304776.4 | 113083 | 51766.98 | 25880.18 | 31493.85 | 763.0726 | 46.85416 | 2034.951 | 167.337 | 10814 | 128365.3 | 18016.71 | 55032.17 | 6661.526 | 1358.833 | 2617.375 | 1579.739 | 20.08034 | 113.7889 | 95229.33 | 87.01499
234.002 | 1285.198 | 312565.8 | 88782.39 | 40145425.6 | 3099754.9 | 22172.48 | 17071.77 | 22937211.6 | 153815.6 | 6962.874 | 22688.69 | 11028.35 | 542.179 | 4317167.4 | 94050.21 | 639817.2 | 29629.09 | 9688.693 | 6849.031 | 304407.2 | 129864.7 | 58855.93 | 34573.24 | 28817.52 | 495.3232 | 40.1607 | 1854.203 | 140.5629 | 10458.98 | 161077 | 18546.17 | 109804.6 | 7940.627 | 1459.245 | 2898.554 | 2202.312 | 0 | 0 | 25162.7 | 6.693442
240.003 | 1506.103 | 320455.3 | 77054.64 | 43184768.5 | 3075373.0 | 19216.4 | 17829.06 | 25036300.7 | 149844.7 | 7505.318 | 21689.81 | 13158.67 | 508.7105 | 4755587.3 | 102009.5 | 709803.3 | 30172.39 | 9702.089 | 6996.358 | 342572.9 | 151251.6 | 57041.36 | 42888.92 | 29126.05 | 769.7664 | 33.46724 | 2443.315 | 174.0305 | 11497.26 | 181466.6 | 17829.06 | 127055.1 | 6795.458 | 1298.586 | 2537.039 | 2450.009 | 6.693442 | 6.693442 | 29226.65 | 13.38689
246.003 | 1633.293 | 427024.5 | 86465.7 | 49437978.2 | 3920057.0 | 17808.95 | 17862.57 | 33123215.0 | 165112 | 7759.804 | 21971.37 | 13192.17 | 448.4675 | 4721695.5 | 101268 | 681534.3 | 27301.83 | 11088.64 | 8061.176 | 485778.5 | 132728.9 | 51310.19 | 33848.62 | 34606.79 | 722.9099 | 33.46724 | 2503.566 | 1921.147 | 16301.13 | 229982.4 | 18184.26 | 138898.2 | 8081.268 | 1506.103 | 2215.701 | 2135.367 | 0 | 0 | 32419.61 | 13.38689
252.003 | 10592.95 | 2036512.4 | 108266.8 | 67826304.7 | 4726198.1 | 48227.18 | 22903.22 | 44003099.5 | 196441.8 | 9507.848 | 28669.97 | 10244.64 | 515.4042 | 4689022.7 | 102238.7 | 609022.8 | 21448.49 | 16502.16 | 8503.199 | 524328.3 | 146591.7 | 60872.39 | 38874.78 | 41257.62 | 736.2974 | 80.32151 | 1981.396 | 194.1111 | 22266.34 | 212444.8 | 20563.65 | 99481.73 | 8201.818 | 1392.303 | 2590.596 | 2831.606 | 5000.875 | 80.32151 | 99683.93 | 943.8063
258.003 | 10083.88 | 488063.3 | 104969.2 | 51064229.9 | 4062987.8 | 22608.24 | 17467.16 | 34018782.9 | 193680.3 | 7130.293 | 31292.6 | 8657.241 | 568.9538 | 3048559.7 | 87213.2 | 311943.3 | 17842.46 | 11745.12 | 13714.75 | 395638 | 136769.4 | 52472.36 | 30581.56 | 35593.15 | 2195.617 | 783.154 | 30313.25 | 689.441 | 13352.96 | 144853.8 | 19236.5 | 63628.67 | 7846.867 | 1305.281 | 2583.902 | 1947.924 | 0 | 0 | 34358.54 | 80.32151
264.003 | 9728.881 | 615922.5 | 122544.8 | 57087558.0 | 5457853.5 | 32540.37 | 35042.93 | 41935823.9 | 222522.9 | 6587.864 | 21341.23 | 6909.301 | 475.2422 | 2412782.7 | 91335.22 | 251185 | 38418.39 | 15249.1 | 8543.384 | 453028.3 | 143515.1 | 44057.12 | 35727.35 | 41868.49 | 830.0107 | 53.54762 | 1827.426 | 220.8852 | 21582.56 | 179629.6 | 26577.58 | 112968.3 | 11122.13 | 2101.895 | 2925.333 | 2095.2 | 160.6435 | 80.32151 | 78178.53 | 33.46724
270.003 | 1947.924 | 539440.6 | 100883.7 | 52695416.0 | 8913435.4 | 48932.39 | 18626.59 | 34078767.8 | 203914.9 | 7974.112 | 27114.06 | 6527.595 | 595.7286 | 2107776.4 | 90385.43 | 174567.5 | 40935.41 | 18371.91 | 14096.64 | 560189.9 | 150237 | 45997.63 | 30205.93 | 43667.71 | 796.5416 | 622.5035 | 1907.758 | 200.8046 | 20456.4 | 112077.8 | 18231.17 | 43922.84 | 7726.319 | 1278.504 | 2101.895 | 1874.286 | 0 | 46.85416 | 69122.65 | 2764.658
276.003 | 1874.286 | 625725.9 | 102966.8 | 59672431.9 | 5425991.1 | 30628.51 | 17681.62 | 48880872.0 | 224202.1 | 7786.593 | 26725.11 | 3735.428 | 676.0535 | 2067118.4 | 86398.36 | 133195 | 39210.36 | 18995.22 | 10385.3 | 637809.3 | 151353.1 | 58472.84 | 41942.34 | 44117.55 | 1700.235 | 60.24109 | 1713.624 | 167.337 | 19135.97 | 101247.7 | 18874.58 | 49254.78 | 8436.225 | 1646.681 | 2570.512 | 1760.483 | 394.9184 | 6.693442 | 36391.67 | 6.693442
282.003 | 2289.34 | 457131.8 | 102838.7 | 56458685.0 | 4090069.9 | 31882.93 | 17587.79 | 39064154.9 | 217275.7 | 8898.353 | 26289.23 | 4632.612 | 488.6295 | 1978304.7 | 76099.07 | 113906.1 | 30145.56 | 15235.7 | 10124.07 | 415356 | 141507.3 | 94845.26 | 36968.79 | 51101.95 | 4043.41 | 46.85416 | 23848.54 | 160.6435 | 13373.06 | 90944.52 | 18733.83 | 45252.28 | 7324.501 | 1780.566 | 3668.476 | 2329.507 | 0 | 0 | 26430.05 | 6.693442
288.003 | 1419.08 | 448304.4 | 102056.7 | 56065027.6 | 4378091.7 | 28690.09 | 34922.15 | 2000000000 | 217160.2 | 7813.381 | 23077.53 | 7150.383 | 1104.46 | 1794520.6 | 83354.92 | 150257.3 | 28958.37 | 14954.28 | 8188.424 | 436660.1 | 140358.2 | 109420.1 | 67380.75 | 54192.29 | 736.2974 | 441.7739 | 38404.97 | 200.8046 | 16696.5 | 97864.19 | 16703.2 | 40096.35 | 7183.867 | 1773.872 | 4304.531 | 3635.001 | 669.3597 | 6.693442 | 27563.38 | 6.693442
294.003 | 40324.57 | 540899.9 | 93477.53 | 55486917.5 | 5104186.7 | 23734.56 | 17333.13 | 45248837.6 | 186877 | 6915.998 | 26966.53 | 9286.819 | 850.0922 | 2218351.6 | 85496.04 | 177521.9 | 23225.02 | 18673.51 | 9246.633 | 501855.7 | 127190.2 | 53930.25 | 32775.17 | 38921.76 | 689.441 | 26.77379 | 1753.789 | 1271.81 | 19209.69 | 92621.91 | 15959.38 | 34626.92 | 6561.078 | 1378.915 | 2282.646 | 1606.516 | 0 | 13.38689 | 29166.29 | 6.693442
300.003 | 1459.245 | 371955.4 | 81611.3 | 45094521.4 | 4258682.7 | 23151.27 | 17085.18 | 28345571.7 | 145306.9 | 6032.063 | 21555.74 | 3427.453 | 401.6121 | 1984217.4 | 57767.16 | 180110.9 | 19243.21 | 10519.27 | 7451.742 | 416410.1 | 128885.3 | 31198.69 | 14418.25 | 27100.65 | 394.9184 | 33.46724 | 943.8063 | 60.24109 | 12080.07 | 65645.8 | 11805.41 | 28488.89 | 5496.372 | 990.6635 | 1586.433 | 1037.521 | 174.0305 | 6.693442 | 83671.36 | 6.693442
306.003 | 1546.268 | 321769.5 | 84943.89 | 39725577.6 | 3064912.2 | 24840.86 | 16864.03 | 23519896.2 | 149993.5 | 5476.284 | 19236.5 | 3206.518 | 515.4042 | 3316870.2 | 84607.23 | 332205.1 | 22862.99 | 10485.77 | 6768.671 | 316766.6 | 113433.8 | 41566.41 | 23768.08 | 32090.89 | 1084.379 | 254.353 | 2055.034 | 120.4824 | 10552.76 | 98908.83 | 15992.88 | 36499.04 | 6641.436 | 1318.669 | 2001.479 | 1606.516 | 0 | 6.693442 | 22185.89 | 6.693442
312.003 | 1479.327 | 358711.5 | 109750.6 | 41140426.9 | 3003447.6 | 43587.14 | 19544.82 | 28638091.1 | 162546 | 9280.122 | 22125.55 | 11369.98 | 522.0979 | 3619722.7 | 79490.96 | 470065 | 24029.56 | 11879.1 | 11436.97 | 333184.7 | 113818.4 | 50604.87 | 23942.4 | 33493.03 | 522.0979 | 26.77379 | 1398.998 | 4123.754 | 15048.08 | 121073.1 | 17299.62 | 55475.64 | 7465.136 | 1372.221 | 2275.951 | 1579.739 | 6.693442 | 0 | 22273.04 | 0
318.004 | 1345.445 | 411959.9 | 89759.01 | 43322513.7 | 7358017.5 | 45400 | 17574.39 | 27473627.5 | 153172.9 | 6674.919 | 25129.18 | 16475.36 | 1084.379 | 4725332.5 | 117455.4 | 661915.1 | 26845.82 | 11932.69 | 13306.06 | 483071.9 | 143170.3 | 61322.77 | 28026.13 | 33667.47 | 2075.117 | 73.62803 | 1519.492 | 167.337 | 11490.56 | 149012.8 | 17406.85 | 98982.96 | 9233.237 | 1606.516 | 2630.764 | 1894.369 | 0 | 6.693442 | 21957.96 | 0
324.004 | 1278.504 | 1726482.7 | 88829.53 | 46563230.2 | 3098654.8 | 40955.54 | 18351.81 | 28692381.4 | 159763.9 | 8181.726 | 20208.39 | 14679.56 | 1847.509 | 5616334.6 | 100020.9 | 817067.1 | 31956.72 | 13862.14 | 9494.453 | 409012.2 | 123989.6 | 66708.27 | 38552.62 | 36291.02 | 903.643 | 2684.322 | 2142.062 | 234.2723 | 13326.16 | 207771.8 | 18887.98 | 138033.1 | 7666.046 | 1706.929 | 3206.518 | 2215.701 | 957.194 | 0 | 25846.65 | 20.08034
330.004 | 1532.88 | 489171.2 | 97197 | 60199898.9 | 4752540.1 | 20791.56 | 18499.25 | 43462732.3 | 184042.7 | 8422.83 | 22936.74 | 15161.99 | 481.9358 | 5383379.0 | 104416.4 | 841739.3 | 31104.78 | 14371.35 | 8396.041 | 546383.9 | 141642.5 | 61820.22 | 36606.41 | 37438.55 | 662.666 | 60.24109 | 2028.256 | 120.4824 | 20054.23 | 236738 | 18827.66 | 146605.2 | 8034.387 | 1593.128 | 2650.848 | 1880.981 | 0 | 0 | 34499.44 | 6.693442
336.004 | 1968.007 | 549957.6 | 115741.4 | 63301292.0 | 5329883.8 | 21783.66 | 17762.04 | 48673631.3 | 216636.9 | 8402.738 | 29857.14 | 8998.817 | 522.0979 | 4882295.7 | 106149.3 | 667374.7 | 22668.57 | 15738.25 | 10874.28 | 570137 | 158017.7 | 55670.51 | 39002.3 | 39035.86 | 769.7664 | 46.85416 | 2148.756 | 153.95 | 20992.66 | 223719.4 | 21951.26 | 109372.9 | 9099.283 | 1680.152 | 2798.132 | 2275.951 | 93.70847 | 66.93456 | 52633.6 | 776.4602
342.004 | 1305.281 | 415362.9 | 109042.4 | 53149285.7 | 4036285.8 | 35942.08 | 18673.51 | 32298800.0 | 198728.8 | 7351.289 | 28200.5 | 5228.534 | 522.0979 | 3139811.7 | 83933.94 | 351226.3 | 15195.49 | 13178.77 | 7384.773 | 430389.7 | 141595.2 | 58042.71 | 32305.56 | 36083 | 655.9722 | 414.9993 | 20583.76 | 153.95 | 13426.65 | 145523.2 | 18257.98 | 65067.52 | 7404.864 | 1412.386 | 2376.369 | 1988.09 | 0 | 0 | 25216.35 | 0
348.004 | 1278.504 | 328390.1 | 101739.8 | 53328304.4 | 5263478.8 | 41056.23 | 17641.41 | 43759477.5 | 208450.9 | 7947.324 | 29501.65 | 5971.797 | 609.1161 | 3193819.2 | 91301.54 | 371426.5 | 29380.92 | 23131.16 | 9661.901 | 513025.2 | 155466.5 | 51867.75 | 25162.7 | 33446.07 | 582.3412 | 53.54762 | 997.3574 | 127.1759 | 9434.172 | 80460.22 | 14418.25 | 49570.46 | 6333.398 | 1057.603 | 2088.506 | 1459.245 | 0 | 13.38689 | 23560.24 | 33.46724
354.004 | 1606.516 | 444389.7 | 108887.3 | 51494146.5 | 4480059.4 | 22822.77 | 18177.55 | 37333205.2 | 196652.2 | 7465.136 | 27516.43 | 3481.013 | 321.2888 | 2420199.1 | 85832.72 | 183751.2 | 34673.89 | 13996.14 | 8751.006 | 457553.3 | 139689 | 40848.14 | 23526.72 | 42150.44 | 682.7472 | 66.93456 | 54205.72 | 1807.343 | 18847.77 | 101369.1 | 18760.64 | 41264.33 | 7049.932 | 1198.176 | 2048.34 | 1245.034 | 0 | 0 | 26718.4 | 13.38689
360.004 | 1472.633 | 490854 | 93821.13 | 48862984.7 | 4608869.2 | 23627.29 | 17949.69 | 42786176.7 | 202869.4 | 7585.681 | 27878.58 | 3373.892 | 562.2601 | 1889125.2 | 77068.1 | 148661.1 | 28602.9 | 16086.7 | 8375.949 | 500816.1 | 139939.1 | 48401.8 | 26275.82 | 37841.22 | 528.7916 | 33.46724 | 1526.186 | 167.337 | 19618.55 | 103047.7 | 17500.67 | 40942.12 | 7043.235 | 1218.258 | 2516.955 | 1626.599 | 0 | 80.32151 | 30776.09 | 6.693442
366.004 | 1747.095 | 461754.9 | 104854.6 | 51055819.3 | 4555485.2 | 27194.53 | 18365.21 | 33255298.5 | 204485.2 | 8275.489 | 25028.6 | 3280.162 | 622.5035 | 1718832.9 | 79962.12 | 122349 | 28669.97 | 14076.54 | 9246.633 | 406402.4 | 148086.2 | 73952.63 | 30588.27 | 44271.97 | 682.7472 | 80.32151 | 1586.433 | 133.8694 | 15416.61 | 91146.61 | 17768.74 | 38854.64 | 7230.745 | 1740.401 | 3440.843 | 1700.235 | 207.4982 | 0 | 51195.99 | 20.08034
372.004 | 1619.904 | 476823 | 106162.8 | 51887863.9 | 4593348.0 | 90466.26 | 18170.85 | 32958654.0 | 214822.7 | 7920.535 | 28415.11 | 3594.83 | 542.179 | 1655113.0 | 78043.92 | 114122 | 37183.54 | 13768.35 | 9327.006 | 395287.1 | 158565.9 | 91847.19 | 58540.05 | 44916.55 | 535.4853 | 33.46724 | 1445.856 | 140.5629 | 15416.61 | 86142.47 | 18365.21 | 34472.6 | 7136.99 | 1840.815 | 4036.715 | 3206.518 | 0 | 6.693442 | 27355.48 | 147.2564
378.004 | 1579.739 | 509786.5 | 108671.5 | 51259050.8 | 4468738.6 | 20523.43 | 17065.07 | 40307820.4 | 209985.8 | 7003.055 | 30541.31 | 6648.133 | 481.9358 | 1878051.4 | 79450.58 | 197527.6 | 20369.26 | 14860.47 | 9896.332 | 486484.7 | 131141.4 | 66674.64 | 44426.4 | 42291.42 | 448.4675 | 53.54762 | 1318.669 | 153.95 | 18640 | 104409.6 | 18633.3 | 35539.47 | 6427.148 | 1392.303 | 2798.132 | 1954.618 | 435.0803 | 160.6435 | 54810.43 | 1050.909
384.004 | 1452.55 | 506964.5 | 91820.24 | 47817400.2 | 4408774.0 | 20382.67 | 17601.2 | 35478683.8 | 167461.7 | 6828.941 | 24974.96 | 2824.911 | 589.0349 | 2066366.6 | 73279.84 | 227418.4 | 18552.87 | 13225.66 | 8416.133 | 434121.2 | 113271.9 | 37982.15 | 19008.62 | 32956.31 | 749.685 | 60.24109 | 1251.728 | 153.95 | 14579.06 | 80756.39 | 14344.55 | 31205.4 | 5764.215 | 1258.422 | 1847.509 | 1124.542 | 0 | 0 | 23540.13 | 2436.62
390.004 | 1311.975 | 384475.9 | 97527.22 | 41299867.7 | 2951863.7 | 20094.44 | 17554.29 | 27158228.8 | 168254.1 | 5703.95 | 18686.91 | 2463.398 | 461.8549 | 2255494.5 | 65148.21 | 243503.5 | 16756.81 | 10090.58 | 7652.652 | 316971.9 | 106324.6 | 34566.53 | 21106.61 | 28602.9 | 575.6475 | 33.46724 | 1224.952 | 113.7889 | 10405.39 | 77512.26 | 14505.35 | 31513.97 | 5797.696 | 1271.81 | 2162.145 | 1573.045 | 0 | 0 | 21321.12 | 0
396.005 | 1378.915 | 369476 | 103344.3 | 42248581.0 | 3639015.7 | 24270.93 | 18325 | 27207730.0 | 177711.6 | 6380.273 | 25933.83 | 3534.574 | 421.693 | 3331316.9 | 83099.09 | 416107 | 24961.55 | 11457.07 | 7887.049 | 325541.6 | 121147.4 | 45541.01 | 25430.92 | 31869.51 | 1419.08 | 113.7889 | 1251.728 | 100.402 | 13862.14 | 119912.1 | 18673.51 | 48737.61 | 7900.444 | 1325.363 | 2235.784 | 1573.045 | 0 | 0 | 23996.04 | 0
402.005 | 14659.46 | 341133.4 | 97688.96 | 41716539.2 | 3337552.9 | 24746.98 | 17802.25 | 27388389.0 | 173510.5 | 6500.809 | 24284.34 | 6500.809 | 595.7286 | 3895673.1 | 79531.34 | 530632.4 | 23989.34 | 10773.81 | 8268.791 | 329136.6 | 123125.4 | 50551.13 | 28173.67 | 30655.35 | 555.5664 | 33.46724 | 1131.236 | 80.32151 | 15222.3 | 135330.1 | 17628 | 76704.71 | 7773.199 | 1305.281 | 2222.395 | 1619.904 | 0 | 0 | 57787.32 | 13.38689
408.005 | 1332.057 | 338056.2 | 86937.09 | 41137650.0 | 3158179.3 | 18378.62 | 17132.09 | 25390998.4 | 178402.9 | 7512.015 | 24063.09 | 14967.68 | 475.2422 | 4491503.2 | 82580.7 | 640754.8 | 25028.6 | 10318.32 | 8067.873 | 324028.5 | 129506.7 | 58929.86 | 33459.49 | 34821.5 | 548.8727 | 46.85416 | 1352.139 | 120.4824 | 13292.66 | 198620.2 | 19142.67 | 118737.7 | 8054.479 | 1318.669 | 2818.216 | 1914.452 | 0 | 6.693442 | 27422.55 | 1137.93
414.005 | 1793.955 | 495086 | 104470.3 | 51570221.0 | 4327747.9 | 17179 | 17540.88 | 37228005.3 | 189230.3 | 7679.44 | 24203.89 | 11537.45 | 595.7286 | 4893328.8 | 92278.33 | 635563.9 | 23090.94 | 13976.04 | 15550.63 | 512082 | 160650.6 | 49718.23 | 30568.14 | 33841.91 | 582.3412 | 53.54762 | 1546.268 | 2041.645 | 19658.76 | 195709 | 19149.37 | 110863.6 | 7532.106 | 1566.351 | 2409.842 | 1666.764 | 1097.766 | 107.0954 | 54091.5 | 876.8676
420.005 | 1693.541 | 473467.8 | 94710.51 | 57823230.9 | 4616769.8 | 19377.26 | 17574.39 | 45619653.3 | 199882.6 | 8717.518 | 26845.82 | 7887.049 | 488.6295 | 4469071.1 | 91584.47 | 560134.2 | 16354.74 | 14009.54 | 8670.636 | 540955.4 | 134647.6 | 53627.91 | 30232.76 | 37250.65 | 716.2161 | 133.8694 | 5596.812 | 267.7401 | 18097.13 | 187033 | 18767.34 | 86162.67 | 7471.833 | 1519.492 | 2550.428 | 1887.675 | 0 | 6.693442 | 30903.54 | 0
426.005 | 1613.21 | 436715.3 | 105414.3 | 56959262.2 | 4023744.9 | 42378.7 | 17574.39 | 34385212.0 | 184754.6 | 7297.714 | 26711.7 | 5315.58 | 622.5035 | 3657901.8 | 86290.62 | 424425.4 | 13192.17 | 12542.32 | 8402.738 | 420668.7 | 132472.2 | 59252.48 | 30480.94 | 37572.77 | 522.0979 | 46.85416 | 2624.07 | 261.0466 | 13848.74 | 151271.9 | 19725.79 | 67454.73 | 7813.381 | 1532.88 | 2289.34 | 1827.426 | 0 | 0 | 24740.28 | 100.402
432.005 | 1164.706 | 314378.7 | 82069.06 | 37310432.9 | 2804292.5 | 16931.04 | 16964.55 | 20606553.7 | 133654.4 | 5683.861 | 22460.75 | 3514.488 | 455.1612 | 3065058.6 | 71180.91 | 210624.3 | 10164.26 | 8777.796 | 6949.481 | 290309.7 | 121971 | 44943.41 | 21837.29 | 28012.71 | 515.4042 | 20.08034 | 736.2974 | 120.4824 | 14907.37 | 125177.9 | 18867.87 | 50201.84 | 6835.638 | 1251.728 | 1968.007 | 1144.624 | 0 | 0 | 19350.45 | 6.693442
438.005 | 287.8208 | 88795.86 | 35438.82 | 16154637.8 | 933190.7 | 8884.958 | 16388.24 | 5981848.8 | 58015.83 | 2677.627 | 8262.094 | 1452.55 | 307.9016 | 661242.4 | 25786.3 | 74241.95 | 4050.105 | 2516.955 | 1740.401 | 59985.11 | 20992.66 | 9166.26 | 3614.915 | 2838.301 | 73.62803 | 46.85416 | 40.1607 | 60.24109 | 120.4824 | 1311.975 | 147.2564 | 455.1612 | 87.01499 | 20.08034 | 33.46724 | 26.77379 | 174.0305 | 0 | 153.95 | 0
444.005 | 113.7889 | 60018.72 | 876.8676 | 3568.049 | 17862.57 | 4070.192 | 16609.38 | 3102955.9 | 12549.02 | 1994.785 | 990.6635 | 13694.65 | 388.2248 | 1887.675 | 749.685 | 180.724 | 93.70847 | 100.402 | 80.32151 | 60.24109 | 120.4824 | 33.46724 | 0 | 6.693442 | 4565.656 | 696.1348 | 301.208 | 26.77379 | 33.46724 | 20.08034 | 46.85416 | 0 | 33.46724 | 0 | 6.693442 | 0 | 0 | 0 | 20.08034 | 0
450.005 | 147.2564 | 4552.265 | 394.9184 | 18077.03 | 14458.45 | 4197.404 | 16415.05 | 57867.97 | 2202.312 | 977.2757 | 87.01499 | 214.1917 | 361.4504 | 22487.56 | 34868.47 | 287.8208 | 93.70847 | 147.2564 | 66.93456 | 60.24109 | 87.01499 | 60.24109 | 6.693442 | 13.38689 | 13.38689 | 26.77379 | 20054.23 | 20.08034 | 2188.923 | 60.24109 | 0 | 1981.396 | 20.08034 | 0 | 0 | 0 | 6.693442 | 0 | 0 | 0
456.005 | 461.8549 | 78407.35 | 26.77379 | 2309.424 | 16897.54 | 4237.576 | 16783.62 | 62068.95 | 2603.986 | 1017.439 | 73.62803 | 167.337 | 267.7401 | 1472.633 | 789.8478 | 220.8852 | 160.6435 | 87.01499 | 80.32151 | 40.1607 | 5215.142 | 107.0954 | 6.693442 | 46.85416 | 6.693442 | 33.46724 | 0 | 13.38689 | 20.08034 | 93.70847 | 6.693442 | 374.8376 | 0 | 0 | 0 | 0 | 0 | 0 | 0 | 0
462.005 | 93.70847 | 3213.213 | 13.38689 | 6199.471 | 16616.08 | 4592.438 | 16884.14 | 58123.36 | 2530.345 | 1084.379 | 127.1759 | 167.337 | 261.0466 | 1512.798 | 863.4799 | 26376.4 | 1706.929 | 1345.445 | 100.402 | 495.3232 | 13.38689 | 40.1607 | 13.38689 | 40.1607 | 13.38689 | 20.08034 | 20.08034 | 40.1607 | 6.693442 | 2603.986 | 174.0305 | 1151.318 | 140.5629 | 6.693442 | 0 | 0 | 0 | 0 | 20.08034 | 502.0169
468.005 | 10050.39 | 3802.38 | 87.01499 | 2369.674 | 52882.17 | 4572.351 | 30668.76 | 64825.46 | 2121.978 | 970.5818 | 80.32151 | 220.8852 | 662.666 | 47663.05 | 18177.55 | 234.2723 | 160.6435 | 448.4675 | 66.93456 | 60.24109 | 247.6594 | 80.32151 | 655.9722 | 53.54762 | 200.8046 | 33.46724 | 38834.51 | 33.46724 | 40.1607 | 46.85416 | 6.693442 | 40.1607 | 6.693442 | 0 | 0 | 6.693442 | 0 | 0 | 0 | 0
474.005 | 120.4824 | 2563.818 | 274.4337 | 480019.8 | 211160.9 | 4217.49 | 16569.17 | 57169.05 | 2329.507 | 970.5818 | 702.8285 | 1921.147 | 669.3597 | 33358.85 | 1365.527 | 207.4982 | 863.4799 | 107.0954 | 80.32151 | 301.208 | 80.32151 | 13.38689 | 87.01499 | 20.08034 | 66.93456 | 13.38689 | 13.38689 | 535.4853 | 40.1607 | 13.38689 | 6.693442 | 0 | 6.693442 | 0 | 0 | 0 | 0 | 0 | 5315.58 | 6.693442
480.006 | 160.6435 | 2784.743 | 20.08034 | 9420.776 | 16750.11 | 4184.013 | 16823.82 | 66405.66 | 2550.428 | 1004.051 | 140.5629 | 180.724 | 414.9993 | 4277.749 | 689.441 | 327.9823 | 120.4824 | 147.2564 | 93.70847 | 66.93456 | 281.1273 | 80.32151 | 6.693442 | 40.1607 | 6.693442 | 33.46724 | 6.693442 | 46.85416 | 13.38689 | 26.77379 | 6.693442 | 26.77379 | 13.38689 | 0 | 6.693442 | 0 | 0 | 0 | 716.2161 | 0
486.006 | 542.179 | 30742.55 | 147.2564 | 17380.04 | 37834.51 | 4070.192 | 16508.86 | 59346.58 | 3474.318 | 1044.215 | 120.4824 | 1124.542 | 368.144 | 27503.02 | 6641.436 | 13969.34 | 983.9696 | 73.62803 | 93.70847 | 87.01499 | 26.77379 | 46.85416 | 13.38689 | 20.08034 | 2885.164 | 46.85416 | 0 | 6.693442 | 6.693442 | 20.08034 | 0 | 2724.49 | 234.2723 | 53.54762 | 6.693442 | 0 | 6.693442 | 26.77379 | 13.38689 | 0
492.006 | 10525.96 | 167231.5 | 589.0349 | 20362.56 | 54682.77 | 4733.046 | 16468.66 | 136228.8 | 3802.38 | 3045.84 | 649.2785 | 468.5485 | 294.5144 | 10070.48 | 709.5223 | 240.9659 | 174.0305 | 87.01499 | 93.70847 | 20.08034 | 247.6594 | 60.24109 | 6.693442 | 26.77379 | 20.08034 | 40.1607 | 2001.479 | 20.08034 | 6.693442 | 13.38689 | 26.77379 | 1111.154 | 33.46724 | 6.693442 | 0 | 0 | 0 | 6.693442 | 53.54762 | 6.693442
498.006 | 147.2564 | 3788.99 | 0 | 4900.439 | 14766.66 | 4237.576 | 16508.86 | 87172.79 | 2891.859 | 963.8879 | 107.0954 | 180.724 | 354.7567 | 1586.433 | 763.0726 | 267.7401 | 247.6594 | 80.32151 | 435.0803 | 287.8208 | 341.3695 | 40.1607 | 33.46724 | 8603.661 | 2824.911 | 33.46724 | 4043.41 | 13.38689 | 6.693442 | 46.85416 | 0 | 13.38689 | 93.70847 | 6.693442 | 0 | 66.93456 | 93.70847 | 0 | 13.38689 | 13.38689
504.006 | 133.8694 | 25565.02 | 361.4504 | 27549.97 | 14619.26 | 3902.809 | 16240.82 | 152131 | 2496.871 | 1084.379 | 87.01499 | 160.6435 | 669.3597 | 7331.198 | 776.4602 | 140.5629 | 87.01499 | 80.32151 | 53.54762 | 66.93456 | 93.70847 | 40.1607 | 515.4042 | 40.1607 | 6.693442 | 33.46724 | 107.0954 | 20.08034 | 6.693442 | 40.1607 | 13.38689 | 60.24109 | 0 | 0 | 0 | 0 | 0 | 0 | 33.46724 | 281.1273
510.006 | 20194.99 | 20825.07 | 13.38689 | 22561.31 | 17192.4 | 4224.185 | 16683.1 | 58324.98 | 4184.013 | 1077.685 | 73.62803 | 749.685 | 361.4504 | 2014.868 | 836.7046 | 21126.72 | 127.1759 | 401.6121 | 274.4337 | 635.891 | 1097.766 | 107.0954 | 113.7889 | 73.62803 | 20.08034 | 13.38689 | 535.4853 | 33.46724 | 6.693442 | 0 | 46.85416 | 73.62803 | 20.08034 | 0 | 0 | 0 | 13.38689 | 0 | 100.402 | 107.0954
516.006 | 3360.502 | 84216.72 | 200.8046 | 1646.681 | 15584.13 | 4271.053 | 17125.39 | 56470.16 | 2336.202 | 910.3369 | 274.4337 | 696.1348 | 341.3695 | 1994.785 | 1044.215 | 441.7739 | 153.95 | 93.70847 | 40.1607 | 314.5952 | 147.2564 | 53.54762 | 20.08034 | 321.2888 | 13.38689 | 33.46724 | 26.77379 | 1358.833 | 1398.998 | 1613.21 | 33.46724 | 80.32151 | 13.38689 | 20.08034 | 46.85416 | 120.4824 | 254.353 | 0 | 107.0954 | 6.693442
522.006 | 107.0954 | 3842.552 | 5141.487 | 63621.95 | 592840.9 | 31876.22 | 16797.02 | 88539.93 | 3152.958 | 850.0922 | 80.32151 | 240.9659 | 388.2248 | 9340.402 | 1064.297 | 281.1273 | 220.8852 | 261.0466 | 983.9696 | 629.1973 | 10499.17 | 26.77379 | 220.8852 | 180.724 | 1532.88 | 140.5629 | 4585.743 | 113.7889 | 13.38689 | 448.4675 | 6.693442 | 783.154 | 6.693442 | 0 | 13.38689 | 0 | 1084.379 | 6.693442 | 23566.95 | 3045.84
528.006 | 80.32151 | 4733.046 | 4465.222 | 4712.959 | 13895.64 | 4110.364 | 17272.82 | 54682.77 | 2356.285 | 830.0107 | 2429.926 | 187.4176 | 649.2785 | 1365.527 | 13084.97 | 180.724 | 1934.535 | 33.46724 | 53.54762 | 87.01499 | 1044.215 | 80.32151 | 6.693442 | 60.24109 | 6.693442 | 60.24109 | 1874.286 | 0 | 53.54762 | 60.24109 | 0 | 6.693442 | 13.38689 | 53.54762 | 13.38689 | 6.693442 | 0 | 6.693442 | 46.85416 | 0
534.006 | 4123.754 | 2000000000 | 36941.95 | 329081.8 | 33687.6 | 4250.967 | 16294.43 | 69055.39 | 7545.5 | 2784.743 | 1579.739 | 3561.354 | 448.4675 | 2041.645 | 702.8285 | 220.8852 | 93.70847 | 107.0954 | 93.70847 | 167.337 | 2376.369 | 40.1607 | 6.693442 | 53.54762 | 6.693442 | 46.85416 | 6.693442 | 20.08034 | 19739.2 | 4076.887 | 26.77379 | 997.3574 | 40.1607 | 6.693442 | 73.62803 | 0 | 354.7567 | 0 | 31768.89 | 1767.178
540.006 | 167.337 | 89422.24 | 33.46724 | 23996.04 | 22896.51 | 5610.204 | 16616.08 | 65228.9 | 2316.118 | 963.8879 | 53.54762 | 254.353 | 354.7567 | 1439.162 | 1024.133 | 234.2723 | 167.337 | 1385.609 | 2523.65 | 133.8694 | 20.08034 | 26.77379 | 26.77379 | 234.2723 | 13.38689 | 20.08034 | 13.38689 | 6.693442 | 93.70847 | 13.38689 | 0 | 13.38689 | 0 | 0 | 0 | 0 | 0 | 6.693442 | 191265.2 | 3126.179
546.006 | 7418.258 | 139763.4 | 80.32151 | 1639.987 | 15899.07 | 4538.874 | 17004.76 | 60536.29 | 2322.813 | 1151.318 | 147.2564 | 207.4982 | 408.3057 | 40539.37 | 1807.343 | 247.6594 | 1619.904 | 1947.924 | 435.0803 | 133.8694 | 22695.39 | 147.2564 | 20.08034 | 113.7889 | 13.38689 | 33.46724 | 5248.621 | 1459.245 | 836.7046 | 435.0803 | 6.693442 | 26.77379 | 13.38689 | 0 | 0 | 33.46724 | 33.46724 | 0 | 13.38689 | 13.38689
552.006 | 113.7889 | 2624.07 | 5308.885 | 33714.44 | 50188.41 | 3896.114 | 16508.86 | 78878.48 | 2349.591 | 1037.521 | 2650.848 | 2362.98 | 374.8376 | 36425.23 | 763.0726 | 655.9722 | 140.5629 | 1519.492 | 53.54762 | 281.1273 | 73.62803 | 60.24109 | 6.693442 | 46.85416 | 20.08034 | 13.38689 | 4947.309 | 66.93456 | 20.08034 | 428.3866 | 46.85416 | 13.38689 | 6.693442 | 6.693442 | 6.693442 | 0 | 0 | 0 | 3260.077 | 26.77379
558.007 | 133.8694 | 2000000000 | 1445.856 | 2563.818 | 14545.55 | 4224.185 | 16327.93 | 2000000000 | 3514.488 | 1017.439 | 113.7889 | 187.4176 | 562.2601 | 267119.5 | 44352.55 | 48589.86 | 100.402 | 227.5788 | 87.01499 | 40.1607 | 274.4337 | 66.93456 | 20.08034 | 13.38689 | 0 | 60.24109 | 40.1607 | 13.38689 | 0 | 950.5002 | 0 | 13.38689 | 40.1607 | 0 | 33.46724 | 26.77379 | 0 | 0 | 31648.14 | 535.4853
564.007 | 160.6435 | 6373.577 | 120.4824 | 9454.265 | 47078.79 | 4023.324 | 23285.36 | 60099.38 | 25585.14 | 1204.87 | 100.402 | 4036.715 | 254.353 | 2061.728 | 1285.198 | 1994.785 | 93.70847 | 127.1759 | 73.62803 | 133.8694 | 20.08034 | 46.85416 | 20.08034 | 167.337 | 160.6435 | 26.77379 | 6.693442 | 836.7046 | 33.46724 | 40.1607 | 46.85416 | 5208.446 | 1070.991 | 26.77379 | 0 | 0 | 0 | 6.693442 | 26.77379 | 0