## NIST 610
Time in Seconds | B11 | Na23 | Mg25 | Al27 | Si29 | P31 | S34 | K39 | Ca43 | Sc45 | Ti47 | V51 | Cr53 | Mn55 | Fe57 | Co59 | Ni60 | Cu63 | Zn66 | Rb85 | Sr88 | Y89 | Zr90 | Nb93 | Mo98 | Ag107 | Sn118 | Sb121 | Cs133 | Ba138 | La139 | Ce140 | Pr141 | Sm147 | Dy163 | Hf180 | Re187 | Au197 | Pb208 | Bi209
0 | 983.9696 | 27489.61 | 294.5144 | 25021.89 | 136877.5 | 23010.48 | 20677.6 | 199265 | 1880.981 | 1097.766 | 689.441 | 314.5952 | 475.2422 | 28066.37 | 1486.021 | 17145.49 | 488.6295 | 1010.745 | 187.4176 | 441.7739 | 528.7916 | 140.5629 | 40.1607 | 187.4176 | 26.77379 | 107.0954 | 107.0954 | 113.7889 | 46.85416 | 508.7105 | 80.32151 | 60.24109 | 6.693442 | 0 | 13.38689 | 2155.45 | 1947.924 | 2289.34 | 190959.9 | 195267.9
6 | 417429.9 | 2000000000 | 284983.1 | 26912483.0 | 17909317.0 | 139736.3 | 35760.9 | 5478386.1 | 709255 | 1892735.9 | 234887.2 | 1650724.3 | 140811 | 2475913.4 | 60737.95 | 1162672.0 | 274315.5 | 673264.1 | 151386.9 | 1729741.0 | 2793223.5 | 2508109.7 | 1305462.1 | 1836650.0 | 421151.2 | 379602.5 | 607284.4 | 484975.5 | 1253404.6 | 1040956.6 | 1169002.0 | 1097614.6 | 1558470.0 | 199733.3 | 292973.7 | 405720.8 | 43949.7 | 4826.786 | 410988.7 | 439192.5
12 | 125610 | 256374021.2 | 148674.6 | 23170869.6 | 15087703.2 | 108111.7 | 36747.34 | 3534722.4 | 546967.8 | 1767790.6 | 176356.3 | 1306208.7 | 112118.3 | 1718405.8 | 41499.28 | 976702.2 | 222053.8 | 558144.3 | 135309.8 | 1811719.2 | 2447217.3 | 2170484.3 | 1083049.4 | 1539857.7 | 357661.5 | 319093.3 | 480649.5 | 423094.9 | 1078831.9 | 863483.2 | 911756.6 | 852490.1 | 1287373.0 | 160921.4 | 257051 | 373459.8 | 38868.06 | 4398.267 | 322412.9 | 351336.1
18 | 111578.6 | 226594837.7 | 152557.2 | 20202626.7 | 14122230.0 | 93693.12 | 33875.46 | 2649356.6 | 542783.2 | 1611471.9 | 153159.3 | 1219506.1 | 109622.5 | 1695839.2 | 41855.07 | 859874.7 | 191889.3 | 513864.5 | 133073.4 | 1690859.8 | 2168092.9 | 1887506.2 | 1010480.6 | 1530902.0 | 368768.6 | 330800.9 | 564428.2 | 417099.1 | 1051731.2 | 800568.8 | 858425.9 | 808486.5 | 1165289.2 | 153957.7 | 228071.2 | 340907.2 | 41009.25 | 4170.622 | 308359.4 | 322803.1
24 | 103566.8 | 220989689.9 | 133141 | 19378653.1 | 14427653.2 | 147802.2 | 33607.09 | 3138331.1 | 534563.5 | 1571993.6 | 142291.5 | 1180290.9 | 104996.2 | 1657998.1 | 42546.53 | 857481.4 | 211697.6 | 510043.1 | 129587.8 | 1554674.3 | 2143394.3 | 1922268.0 | 991686.2 | 1384578.1 | 341099.1 | 279296.8 | 444237.8 | 369276.8 | 889201.3 | 755013.6 | 920247.9 | 851148.5 | 1269123.3 | 161347.8 | 227595.2 | 317868.3 | 34231.06 | 3942.98 | 268715.2 | 312709.5
30 | 99427.8 | 202811008.2 | 117522.9 | 19093234.0 | 13181398.7 | 100236.6 | 32251.89 | 2471233.0 | 442815.8 | 1465837.7 | 175895.5 | 1116233.2 | 98632.49 | 1545955.1 | 39807.73 | 861117.7 | 173917 | 405583.1 | 109143.6 | 1390598.0 | 2006900.6 | 1865817.6 | 1001069.6 | 1377898.6 | 323207 | 276642.2 | 440517.5 | 380172.9 | 943308 | 735633.7 | 874683.6 | 832371.6 | 1227440.1 | 167732.6 | 235669.6 | 331807.8 | 35807.87 | 4230.881 | 309084.3 | 309788.8
36 | 100189.5 | 2000000000 | 108266.8 | 16242918.5 | 12412540.5 | 89220.18 | 35881.69 | 2745300.2 | 489406.6 | 1546126.2 | 164035.5 | 1185437.7 | 102218.5 | 1467672.5 | 66291.34 | 977840.5 | 200154.1 | 486207.8 | 128459.9 | 1540519.4 | 2080545.6 | 1851099.9 | 835632.9 | 1240668.1 | 305289.1 | 256015.3 | 433190 | 393354 | 933711.3 | 736098.6 | 829479.5 | 831613.1 | 1302666.5 | 162315.8 | 234968.8 | 309173.2 | 33915.71 | 3909.504 | 270154.3 | 297346.5
42 | 102548.8 | 212313724.8 | 122909.3 | 18687889.7 | 12979983.5 | 160054.9 | 34539.7 | 2000000000 | 511443.9 | 1493975.9 | 197717.6 | 1103750.8 | 95620.15 | 1583687.6 | 34486.02 | 796855.5 | 199889.4 | 469933.6 | 121201.4 | 1353787.5 | 1918251.1 | 1866095.2 | 909868 | 1296301.5 | 307340.5 | 283890.8 | 446447 | 372649.2 | 851396.9 | 707898.3 | 761890.8 | 699929.3 | 1127127.8 | 144373.8 | 208016.2 | 282955.5 | 35009.38 | 4438.44 | 283802 | 321488.8
48 | 102946.6 | 205298948.9 | 115775.1 | 18419111.9 | 12779368.3 | 90466.26 | 41183.78 | 3276129.3 | 447620.8 | 1361925.5 | 140905.7 | 1053033.6 | 85489.3 | 1267152.0 | 32433.03 | 817307.8 | 208267.5 | 482269 | 119925.6 | 1314752.9 | 2018698.8 | 1824894.8 | 939651.4 | 1272307.0 | 310301.7 | 265994.3 | 442125.6 | 386284.1 | 868570.6 | 693158.4 | 799847.3 | 742473.7 | 1099346.9 | 144225 | 203826.7 | 288766.1 | 35948.79 | 3976.457 | 300169 | 283030.6
54 | 126022 | 182888764.3 | 111720.3 | 12727311.0 | 12624416.5 | 84789.03 | 34083.45 | 2341544.1 | 407944.8 | 1364070.9 | 131208.9 | 1050313.8 | 97891.14 | 1453370.1 | 35787.74 | 730472.5 | 160251.2 | 383066.6 | 110883.8 | 1377964.8 | 1998985.0 | 1867006.8 | 863163.5 | 1172128.1 | 268196.9 | 235438.3 | 367827.8 | 362973.7 | 924177.9 | 728818.1 | 728649.2 | 741712.7 | 1176691.5 | 146415.8 | 202421.3 | 278559.8 | 31312.73 | 3748.818 | 308044.8 | 275454.9
60 | 111875.4 | 173219173.7 | 109784.3 | 17435537.7 | 12940560.5 | 88122.36 | 34439.05 | 2237873.4 | 432955.5 | 1368766.9 | 140195.9 | 1004540.7 | 91180.29 | 1394993.1 | 44889.69 | 690679.8 | 170855 | 404729.4 | 109109.9 | 1175603.1 | 1843695.0 | 1685206.5 | 841838.6 | 1206071.5 | 287933 | 249815.9 | 386167.2 | 352646.2 | 882442.1 | 730986.4 | 789276.3 | 692603.6 | 1118054.5 | 139155 | 189501.6 | 258822.9 | 32077.47 | 4076.887 | 308297.8 | 291546
66 | 98605.54 | 189114512.0 | 109312.2 | 17050510.6 | 12067974.4 | 87105.45 | 33707.73 | 3024840.7 | 465784.9 | 1345844.8 | 134161.2 | 1036772.6 | 93733.55 | 1364952.7 | 31279.19 | 776163.3 | 167116.4 | 383623.4 | 109791.1 | 1230534.8 | 1831455.2 | 1888711.1 | 1004182.1 | 1498660.9 | 324952.8 | 255681.4 | 399883.6 | 332897 | 786519.9 | 659602.9 | 774878 | 752059.1 | 1132118.7 | 138134.5 | 199590.8 | 266103.4 | 30366.91 | 3561.354 | 234839.5 | 267883.2
72 | 91187.02 | 147462250.0 | 101955.6 | 16638993.2 | 12668499.9 | 129986.3 | 33560.12 | 2159778.4 | 446481.5 | 1339857.4 | 151211 | 1026799.0 | 115714.4 | 1342718.7 | 36190.36 | 811055.9 | 176471.5 | 376214.7 | 108266.8 | 1190891.2 | 1695011.6 | 1772961.4 | 854030.6 | 1201092.0 | 283515.3 | 239031.4 | 391421.1 | 346995 | 774821.5 | 619059.1 | 706113 | 741170.2 | 1167363.0 | 139364.6 | 189013.3 | 256546.8 | 28676.68 | 3675.171 | 233179.5 | 259552.2
78.001 | 87267.07 | 172974690.8 | 101409.5 | 15737586.7 | 10381906.6 | 76018.32 | 34210.93 | 2119171.3 | 400103.8 | 1264334.4 | 109251.5 | 994316.4 | 86539.78 | 1196753.7 | 28160.26 | 628137.6 | 149276.5 | 372958.3 | 112253.2 | 1259131.2 | 1819722.0 | 1642518.3 | 864818.8 | 1270569.0 | 318094.1 | 252901.7 | 374174.2 | 311047.3 | 771792.5 | 611920.5 | 692091.1 | 673867.2 | 1013702.6 | 123179.4 | 162769.4 | 219321.3 | 25645.49 | 3233.298 | 220741.9 | 259927
84.001 | 88822.8 | 190418217.8 | 111066 | 17057322.9 | 12106197.3 | 82405.67 | 34459.18 | 2154325.2 | 377657.7 | 1151954.2 | 110708.4 | 857978.5 | 80103.47 | 1166181.1 | 28602.9 | 667753.2 | 167299.2 | 386290.9 | 110371.2 | 1177424.4 | 1937180.3 | 1663956.0 | 768425.3 | 1163237.5 | 276594.4 | 241896.9 | 377121.7 | 321475.1 | 759337 | 646416.5 | 714000.9 | 672920.5 | 1028702.6 | 132978.8 | 193361.4 | 254386.9 | 27456.08 | 3588.135 | 233002.6 | 263130.8
90.001 | 152672.2 | 131507852.0 | 170706 | 23822437.1 | 17147859.3 | 163737.6 | 39613.08 | 3772710.1 | 469864.4 | 1273941.3 | 222352.9 | 1025204.4 | 83536.7 | 1204275.8 | 36029.31 | 831825.7 | 214279.2 | 485300.9 | 127122.7 | 1417378.6 | 1937388.7 | 1890590.3 | 915905.4 | 1378450.2 | 322406.1 | 270318 | 412228.5 | 381279.5 | 911043.9 | 758081.5 | 872422.9 | 871626.8 | 1277514.8 | 167610.7 | 208050.2 | 304598.6 | 54649.18 | 8228.607 | 473211.8 | 477016.7
96.001 | 115046.4 | 175800738.2 | 108711.9 | 16908570.1 | 11216469.9 | 95822.3 | 33506.45 | 1416058.7 | 369682 | 1313486.0 | 101901.6 | 1077325.4 | 85186.3 | 1278333.0 | 24472.08 | 635424 | 141723.6 | 352934.3 | 109224.5 | 1274695.2 | 1960910.9 | 1734716.4 | 752052.1 | 1236565.9 | 295446.9 | 279917.9 | 412538.5 | 346275 | 769604.1 | 693509.5 | 736436.6 | 682860.5 | 907737.3 | 107235 | 140804.3 | 219817.5 | 24579.36 | 3541.269 | 215644.9 | 242230.5
102.001 | 105913.3 | 198118109.9 | 98625.75 | 15248236.8 | 10714031.8 | 99050.36 | 33781.53 | 1280802.6 | 379087 | 1331174.2 | 98329.21 | 896397.9 | 69647.27 | 1022008.6 | 20302.23 | 604268.9 | 150162.6 | 404867.1 | 117023.5 | 1192823.3 | 1867523.4 | 1840297.2 | 750205 | 1025161.3 | 223984.6 | 235642.4 | 328376.5 | 314755 | 788449.3 | 740458.7 | 710647 | 647641.5 | 897964.4 | 117988.6 | 149689.1 | 206338.9 | 22071.92 | 3467.623 | 243707.8 | 275202.5
108.001 | 83220.27 | 157935042.5 | 74033.37 | 13012390.5 | 8626873.6 | 69055.39 | 32513.53 | 1389184.8 | 346220.1 | 1098993.2 | 72492.7 | 929607.5 | 83476.11 | 1215249.6 | 53863.07 | 725158.2 | 155033.5 | 406843.1 | 118980.7 | 1349558.7 | 1783886.6 | 1804681.5 | 824859 | 1289200.7 | 251110.1 | 216963.1 | 332273.6 | 316239.7 | 694310.1 | 624558.6 | 648334.5 | 635200.2 | 907951.1 | 133336.9 | 179480.5 | 266130.7 | 29582.14 | 3963.066 | 223705.8 | 263996.6
114.001 | 88768.92 | 175426766.6 | 89738.81 | 16739320.4 | 11405004.1 | 72728.17 | 32594.03 | 1272307.0 | 349854.6 | 1222286.1 | 82412.4 | 906903.7 | 87287.27 | 1405842.7 | 28160.26 | 754273.1 | 154945.5 | 355568.8 | 116888.6 | 1412114.5 | 1797388.2 | 1748909.7 | 856302.7 | 1201789.8 | 261392.5 | 224086.5 | 355706 | 349120.8 | 727762.3 | 539857.5 | 535431.8 | 565472.4 | 873887.3 | 130222.7 | 186178.6 | 285426.9 | 26718.4 | 3213.213 | 192540.5 | 228458.9
120.001 | 71941.06 | 148384618.6 | 83200.08 | 15409755.2 | 10547679.2 | 74558.18 | 32433.03 | 1120765.0 | 333623.1 | 1162208.0 | 75702.06 | 852149.4 | 73158.74 | 1079221.1 | 22299.85 | 674302 | 163703.7 | 412015 | 113541.8 | 1123027.8 | 1485165.9 | 1361359.8 | 612500.1 | 1000962.1 | 246880.7 | 240304.1 | 358732.1 | 332369.5 | 795490.7 | 632864.3 | 569942 | 574754.3 | 847947.5 | 115619.9 | 162248.1 | 240569.6 | 23908.88 | 2978.892 | 191224.5 | 244347.8
126.001 | 82264.29 | 139449473.2 | 95161.95 | 15241764.1 | 9812963.5 | 67885.14 | 33848.62 | 1243627.1 | 340749.6 | 1167558.8 | 72943.45 | 751149.7 | 61174.88 | 921089.4 | 21093.2 | 680678.3 | 143420.5 | 298439.8 | 92136.86 | 1059727.4 | 1607618.0 | 1494828.3 | 667388.7 | 1047465.0 | 238425.6 | 208131.7 | 325480 | 299157.4 | 730162.7 | 624013.5 | 611732 | 608129.1 | 860428.7 | 111767.5 | 142318.5 | 216446.7 | 24639.7 | 3347.112 | 215522.5 | 250449.4
132.001 | 74786.95 | 136118698.5 | 94548.8 | 16289526.1 | 10940569.0 | 76819.11 | 55186.71 | 1460586.1 | 359480.1 | 1056833.6 | 62263.91 | 681085.3 | 66156.85 | 905229.3 | 48623.44 | 562576.9 | 145550.3 | 386208.4 | 120155.1 | 1216661.0 | 1672616.1 | 1605825.8 | 676293.9 | 1028889.4 | 222849.2 | 200235.6 | 309884.5 | 329170.9 | 796869.7 | 647536.5 | 673187 | 687801.5 | 1045350.4 | 141852.1 | 176247.9 | 232921 | 22997.08 | 3146.263 | 206114.8 | 225854.4
138.001 | 103061.2 | 164889255.1 | 95869.47 | 14768935.7 | 9737097.8 | 85448.9 | 36351.41 | 1293961.0 | 342792.2 | 1097968.3 | 66143.4 | 781093.4 | 65766.83 | 1112100.2 | 22762.43 | 625460.3 | 131256.2 | 343738.2 | 114391.9 | 1355013.8 | 1935737.9 | 1643296.8 | 659105.5 | 895422.5 | 197765.1 | 188267.2 | 295788.5 | 302192.2 | 680432.8 | 529264.5 | 586677.1 | 658503 | 952010.4 | 126785 | 157659 | 212139.1 | 20872 | 2597.291 | 210807.7 | 220497.2
144.001 | 73313.48 | 149177836.4 | 74026.64 | 12642366.5 | 9002922.1 | 67192.45 | 34600.08 | 1401857.0 | 338727.8 | 1064148.3 | 63937.94 | 722005.7 | 64025.35 | 1013480.2 | 20469.81 | 554519.8 | 133066.7 | 338727.8 | 101389.3 | 1122456.7 | 1747245.5 | 1632162.4 | 712868.8 | 989515 | 208546 | 187663.7 | 312579.5 | 320551.1 | 770197.1 | 653221.8 | 616439.4 | 564671.9 | 838817 | 128284.3 | 175299.2 | 241754 | 24016.15 | 3112.789 | 177210.1 | 204247.6
150.001 | 69297.52 | 163740175.6 | 88203.18 | 15604795.9 | 9769980.3 | 68221.41 | 33741.27 | 1296850.1 | 352982.4 | 1167935.9 | 78790.98 | 874697.8 | 66136.67 | 1097282.6 | 26450.17 | 634920.4 | 154316.3 | 396821.4 | 113305.7 | 1196717.3 | 1722513.8 | 1451647.9 | 631941.2 | 1002468.0 | 241025.6 | 208118.1 | 287605.2 | 276485.2 | 649818.7 | 527313.4 | 575736.5 | 624558.6 | 852738.6 | 114284 | 141480.3 | 195084.7 | 19223.1 | 2630.764 | 211527.8 | 227976
156.002 | 71174.18 | 144931737.6 | 71685.43 | 13167656.0 | 9022643.6 | 61880.72 | 33694.31 | 1411517.4 | 406526.4 | 1368370.0 | 78683.29 | 789728.7 | 57915.02 | 820466.7 | 19075.65 | 654685.5 | 158288.4 | 376029.2 | 105056.9 | 1038310.9 | 1475924.4 | 1403094.6 | 602335.7 | 887706.9 | 207276 | 202910.1 | 318066.8 | 293376.7 | 675795.9 | 565207.8 | 584878.6 | 570742.8 | 901169.1 | 132755.9 | 172690.8 | 242870.4 | 26792.17 | 3614.915 | 213959.8 | 232145.4
162.002 | 86310.82 | 181096464.5 | 92285.07 | 15318138.2 | 10336963.2 | 90728.97 | 34948.99 | 2000000000 | 312559 | 1021829.0 | 66526.7 | 842264.2 | 74988.8 | 1199987.3 | 22702.09 | 671714.4 | 147457.3 | 334102.7 | 101766.8 | 1202843.7 | 1720971.3 | 1547621.2 | 681155.4 | 1071531.5 | 212322.6 | 178897.7 | 272241.6 | 275243.4 | 651443.1 | 649020.6 | 707462.5 | 686846.8 | 937423.5 | 121147.4 | 141737.1 | 190532.6 | 20355.86 | 3106.094 | 253814.6 | 226826.7
168.002 | 60724.5 | 134397689.3 | 71106.92 | 13366812.1 | 9254341.2 | 64193.44 | 39888.27 | 1056776.0 | 256301.5 | 813816.9 | 55173.27 | 700055.8 | 56765.84 | 879547.3 | 38760.68 | 489725.2 | 116261 | 349299.1 | 124914.6 | 1348501.7 | 1710396.1 | 1525234.0 | 585617.5 | 790371.9 | 165342.2 | 151001.4 | 236418.1 | 236894.5 | 582334.7 | 520663.7 | 579115.4 | 558109.5 | 812698.3 | 115788.6 | 151501.9 | 222074.2 | 21026.17 | 2911.943 | 150879.6 | 176139.5
174.002 | 64361.53 | 139316234.1 | 64690.99 | 12507278.4 | 10433890.6 | 97635.05 | 35707.22 | 1422932.3 | 381361.9 | 1406601.7 | 191407.6 | 949073.2 | 82991.37 | 1203781.4 | 34539.7 | 877698.3 | 206393.2 | 644477.7 | 259259.1 | 1791121.9 | 2351804.5 | 2031286.8 | 959316.3 | 1414974.9 | 335705.9 | 311444 | 322104.9 | 268265.1 | 527313.4 | 565841.3 | 551466.6 | 614923.6 | 829635.4 | 116638.9 | 160921.4 | 258891.1 | 28368.17 | 4070.192 | 219967 | 274527
180.002 | 103297.1 | 214734496.9 | 100438.9 | 17811754.7 | 12973063.0 | 88809.33 | 37311.04 | 1555522.7 | 438812.9 | 1508005.4 | 88829.53 | 1075538.0 | 89556.95 | 1316935.5 | 28629.73 | 816564.3 | 177210.1 | 446868.2 | 112590.5 | 1365819.8 | 1650298.6 | 1855148.6 | 942508 | 1319792.4 | 274670.3 | 251069.2 | 403483.4 | 378083.7 | 866900.7 | 779885.4 | 784166.7 | 739268.2 | 1074305.6 | 139905.3 | 181920.7 | 283829.3 | 32144.56 | 4056.801 | 225616.4 | 269560.9
186.002 | 95418 | 2000000000 | 87327.68 | 14428778.1 | 11163065.8 | 77922.78 | 34989.25 | 1597106.9 | 432424.3 | 1244334.1 | 80716.01 | 955505.6 | 80716.01 | 1149781.1 | 38713.7 | 690714.9 | 151096.1 | 352172.9 | 104517.5 | 1039324.6 | 1632244.7 | 1520384.8 | 745686.9 | 1264400.1 | 272616.8 | 238582.2 | 336487 | 337754.7 | 834250.3 | 730873.8 | 800087.8 | 785297.3 | 1000015.6 | 121019.1 | 173402.1 | 250238.2 | 28790.7 | 3802.38 | 213620.1 | 251954.8
192.002 | 81355.5 | 2000000000 | 92008.87 | 15610429.6 | 11997409.0 | 80056.35 | 35116.74 | 1419487.7 | 391008.4 | 1150570.6 | 76583.58 | 1053803.6 | 89961.08 | 1186236.3 | 22259.63 | 625509.2 | 161415.5 | 428941.5 | 152739.9 | 1442582.0 | 1899564.3 | 1742731.4 | 715519.9 | 1022259.9 | 266178.4 | 236214 | 329595.5 | 311444 | 802401 | 674463.3 | 726847.3 | 802846.7 | 1207961.9 | 148478.5 | 185656.4 | 249638.9 | 29796.77 | 3835.856 | 218363.1 | 237792.7
198.002 | 111936.2 | 189080910.8 | 90385.43 | 14349187.6 | 9747218.5 | 68624.94 | 34398.79 | 1335441.9 | 374373.5 | 1342344.5 | 99340.18 | 1257081.0 | 101551.1 | 1427181.9 | 24519.02 | 681864.1 | 163358.4 | 367216.7 | 101841 | 1108127.1 | 1772514.2 | 1714306.4 | 755359.1 | 985567.6 | 234996 | 225072.4 | 366090.6 | 336843.3 | 782944.4 | 622685.6 | 674701.8 | 696705 | 1062693.7 | 136140.9 | 197507.2 | 259913.4 | 28864.47 | 3996.543 | 211643.2 | 264133
204.002 | 80924.68 | 143788503.2 | 72008.34 | 14477263.6 | 13214741.3 | 91732.67 | 37505.66 | 1711125.4 | 472208.9 | 1350006.5 | 90877.16 | 998029.6 | 82338.34 | 1174681.7 | 25833.24 | 691297.6 | 176729 | 451142.7 | 134600.3 | 1363409.7 | 1956699.8 | 1705885.5 | 783198.7 | 1184602.7 | 306889.1 | 258986.5 | 359555.6 | 306150.7 | 730859.7 | 640992.7 | 771630.1 | 747152.8 | 1059900.1 | 128453.1 | 174675.9 | 244238.8 | 27462.78 | 3407.367 | 224392.5 | 262714.9
210.002 | 89765.75 | 174033575.9 | 95081.09 | 15883362.8 | 10784977.2 | 68988.13 | 34324.99 | 1448218.9 | 416058.7 | 1305227.9 | 86432.03 | 914935.8 | 74255.4 | 1118921.8 | 39727.18 | 746511.5 | 149885.3 | 336857 | 118191.1 | 1342021.7 | 1777624.3 | 1698521.0 | 763908.7 | 1086121.4 | 262817.2 | 221843.1 | 360262.5 | 365184.3 | 946151 | 660913.1 | 601295.9 | 511097.2 | 764586.1 | 125812.6 | 194100.9 | 281016.8 | 31735.34 | 4130.45 | 234662.6 | 260042.9
216.002 | 85819.25 | 162883742.3 | 93888.51 | 13008674.7 | 10062962.5 | 78811.17 | 36700.36 | 1475672.7 | 412180.3 | 1284515.0 | 82089.26 | 879255.7 | 76173.09 | 1173970.7 | 26108.17 | 686797.7 | 156278.5 | 356652.8 | 106668.5 | 1241396.9 | 1843654.2 | 1865897.7 | 798262.9 | 1066474.5 | 254223.3 | 227112.3 | 423136.3 | 368075 | 805592 | 607591.6 | 613170.6 | 667746.2 | 1092130.2 | 141460 | 198219.8 | 262919.5 | 27140.88 | 3648.391 | 212179.9 | 250463
222.002 | 88789.12 | 153388492.6 | 74591.82 | 13569624.0 | 11430006.0 | 71328.9 | 33741.27 | 1198163.3 | 347166.4 | 1278077.3 | 94784.62 | 1040755.3 | 81968.09 | 1118668.8 | 32627.58 | 630298 | 164130.2 | 381334.4 | 122875.6 | 1249947.8 | 1947395.1 | 1586275.0 | 635850.7 | 919755.8 | 232805.3 | 200588.5 | 320462.1 | 292365.7 | 695005.3 | 604282.9 | 711350 | 737429.7 | 1060000.9 | 132742.4 | 183785.1 | 247078.2 | 26248.99 | 3815.771 | 227772 | 267030.8
228.002 | 86122.27 | 180247312.3 | 98666.19 | 17049531.7 | 11214089.7 | 74329.41 | 34137.12 | 1203497.9 | 320681.1 | 1035392.5 | 77169.04 | 954776.5 | 80211.17 | 1184827.8 | 27107.35 | 756318.2 | 176539.3 | 393484.7 | 116942.6 | 1152758.3 | 1680043.0 | 1496503.5 | 727290.7 | 1101180.5 | 260220.1 | 203480.4 | 301542.8 | 291921.7 | 771849 | 633220.9 | 660184.4 | 645912.5 | 1110554.2 | 149844.7 | 213198.9 | 258257.3 | 26021 | 3139.569 | 205245.7 | 226629.5
234.002 | 74423.61 | 166520847.0 | 101065.7 | 16933522.1 | 11603559.2 | 71887.25 | 35224.1 | 1482721.7 | 394110.7 | 1247169.9 | 86256.95 | 866389.1 | 72512.89 | 1109362.3 | 25967.35 | 787756.7 | 194019.5 | 403380.1 | 114790 | 1159192.7 | 1737744.2 | 1622307.0 | 818773.9 | 1225044.9 | 290664.8 | 217778.6 | 335897.7 | 304885.8 | 755866.9 | 627739.1 | 708973.8 | 682643 | 1096864.0 | 159547.3 | 232567.2 | 272480.3 | 26825.7 | 3768.904 | 211052.3 | 230458.5
240.003 | 73562.41 | 151705088.3 | 85253.63 | 16662147.2 | 11992408.6 | 75116.65 | 35425.4 | 1390863.0 | 417071.6 | 1353398.4 | 90466.26 | 1040187.3 | 86331.02 | 1199529.5 | 25839.95 | 664038.4 | 145793.7 | 358787 | 118528.5 | 1230054.2 | 1721926.8 | 1756270.1 | 895750 | 1199762.0 | 243122.3 | 179941.4 | 278628 | 300018.6 | 804106.1 | 659525.9 | 736084.5 | 696901.7 | 1038016.2 | 130432.1 | 179833 | 245198.8 | 26342.87 | 3802.38 | 201701.8 | 234778.3
246.003 | 93976.09 | 180701359.1 | 93693.12 | 14931393.0 | 10235995.6 | 66580.5 | 33761.4 | 1163295.4 | 350835.4 | 1101173.3 | 73421.12 | 816111.1 | 79659.23 | 1202407.6 | 26208.76 | 658853.3 | 140736.7 | 346521.8 | 110782.6 | 1098350.8 | 1640145.7 | 1396495.2 | 728740.7 | 1268553.8 | 311040.4 | 240896.3 | 393801.1 | 327705.3 | 743953.4 | 616984.2 | 680032.8 | 679913.6 | 993119.5 | 119972.9 | 152969.9 | 221510 | 23908.88 | 3541.269 | 237234.7 | 264671.6
252.003 | 164522.9 | 2000000000 | 94798.1 | 14679995.7 | 9861527.2 | 55179.99 | 34009.65 | 1419111.6 | 372930.8 | 1171264.9 | 74167.94 | 788908.7 | 69586.74 | 1018030.9 | 21341.23 | 574057.8 | 126271.8 | 292802.9 | 105265.9 | 1095507.2 | 1583956.0 | 1308111.9 | 559375.8 | 840824.3 | 200493.5 | 191265.2 | 328246.3 | 309098 | 715829.4 | 599195.7 | 608897.1 | 605511.3 | 893229.8 | 126433.9 | 189121.8 | 253569.3 | 26825.7 | 3347.112 | 217880.5 | 251280.4
258.003 | 74591.82 | 161881264.6 | 103364.6 | 15047682.3 | 8608012.2 | 60791.72 | 33955.97 | 1050270.7 | 257289.6 | 768693.5 | 50786.23 | 679050.7 | 65134.76 | 1115257.7 | 25504.67 | 690469.1 | 153024 | 335466.1 | 103209.5 | 1094641.2 | 1891275.1 | 1570935.7 | 626837.3 | 1073332.8 | 264869.3 | 185127.5 | 258884.2 | 271907.3 | 672310.4 | 558081.6 | 563071 | 565354 | 806504.9 | 102373.5 | 126562.2 | 186483.7 | 24022.86 | 3675.171 | 202930.5 | 256880.7
264.003 | 141297.7 | 91340073.2 | 103465.7 | 17257258.1 | 11747790.1 | 68429.9 | 32359.23 | 1035356.6 | 316773.4 | 1158141.9 | 78474.65 | 922401.8 | 78831.36 | 1206704.0 | 28743.75 | 815211.8 | 185683.6 | 423460.3 | 127939.8 | 1311179.4 | 1631035.7 | 1869878.7 | 879831.8 | 1313778.9 | 290097.9 | 477708.6 | 567539.9 | 732049.5 | 1182766.1 | 964451.3 | 1078997.7 | 1040345.5 | 1499246.6 | 217533.9 | 270543.1 | 367924 | 64959.94 | 10284.83 | 499035.2 | 499866.7
270.003 | 107666.6 | 232926794.8 | 104854.6 | 18806875.9 | 12011950.1 | 89085.47 | 35955.5 | 1398697.1 | 379891.1 | 1254112.1 | 93652.7 | 1198388.6 | 90466.26 | 1308024.0 | 30729.13 | 888923.7 | 176871.3 | 390430.7 | 123010.6 | 1342689.4 | 1873588.2 | 1912770.2 | 778769.4 | 1124799.3 | 254305.1 | 234846.3 | 393856.1 | 386084.7 | 806752.6 | 713227.4 | 737267.7 | 791093 | 1080194.3 | 148708.4 | 176756.1 | 213144.6 | 26597.7 | 4558.96 | 313065.2 | 291436.7
276.003 | 92338.96 | 197214662.0 | 92109.92 | 15358912.4 | 11795893.8 | 81550.71 | 36109.84 | 1804182.2 | 437274.2 | 1267210.4 | 79504.42 | 1025211.6 | 90796.33 | 1398189.0 | 28663.26 | 783439 | 180144.8 | 397275.5 | 118299 | 1073087.8 | 1608892.1 | 1673681.2 | 835420.2 | 1330646.3 | 298016.1 | 269540.5 | 352303.3 | 342058.7 | 882363.9 | 706569.8 | 659862.1 | 712348.5 | 1069161.3 | 149249.5 | 204804.3 | 274690.7 | 29266.9 | 4478.614 | 230635.3 | 262565
282.003 | 82028.67 | 174353572.7 | 90863.69 | 16491399.2 | 13811186.5 | 96031.19 | 36619.83 | 1753314.1 | 443437.1 | 1442220.1 | 86607.12 | 998058.3 | 80769.86 | 1242169.4 | 24545.84 | 704419.2 | 161307.2 | 401501 | 119959.4 | 1341713.5 | 1814550.4 | 1571472.1 | 762772.7 | 1259554.4 | 278498.3 | 235690 | 356735.2 | 336898.1 | 839058.2 | 790803.1 | 876717 | 952667.9 | 1130737.0 | 127521.1 | 175367 | 277126.7 | 33895.59 | 4940.613 | 279856.5 | 260349.6
288.003 | 103175.8 | 189892931.1 | 99427.8 | 16477974.3 | 10744374.1 | 73851.71 | 35613.28 | 1524810.7 | 390169.3 | 1324745.7 | 90870.42 | 1206304.1 | 93538.16 | 1334979.8 | 24700.05 | 700603.8 | 158653.9 | 398527.9 | 124279.9 | 1238044.9 | 1903439.0 | 1693713.5 | 815941.1 | 1251479.2 | 305398.5 | 282621 | 387844.9 | 382207.4 | 891621.1 | 797633.5 | 752136.7 | 724728.9 | 1145834.2 | 165498 | 181771.6 | 220714.7 | 26155.11 | 3614.915 | 225969.9 | 275625.5
294.003 | 87260.34 | 138406755.2 | 103593.8 | 18990749.2 | 12697522.1 | 84398.51 | 36525.89 | 2231675.7 | 368500.8 | 1074067.8 | 82405.67 | 1159714.6 | 93639.22 | 1382952.0 | 28207.2 | 802818.4 | 178267.4 | 449526.6 | 129486.5 | 1407065.9 | 1982466.1 | 1844650.7 | 771453.6 | 1065833.5 | 237799.5 | 218315.5 | 370080.3 | 358382.1 | 866360.6 | 824363.1 | 771425.4 | 814673.6 | 1081182.0 | 148755.8 | 183459.7 | 283836.1 | 32070.76 | 5014.267 | 258747.9 | 260056.5
300.003 | 94919.38 | 197081777.6 | 90607.72 | 16409651.1 | 11915002.8 | 80265.02 | 35532.76 | 1614863.6 | 418842.5 | 1372030.8 | 86519.57 | 1073664.3 | 81483.4 | 1433610.2 | 29173 | 787057 | 152956.4 | 422702 | 132046.6 | 1332735.9 | 1897196.0 | 1947853.3 | 863859.7 | 1255957.6 | 257725.7 | 218043.6 | 338529 | 366145.5 | 841895.4 | 790174 | 763365.4 | 804290.1 | 1116320.0 | 164082.8 | 206542.6 | 303368 | 28495.59 | 3963.066 | 221292.5 | 289790.6
306.003 | 84701.5 | 2000000000 | 78932.32 | 14390141.5 | 11108821.7 | 124610.7 | 34754.41 | 1512902.6 | 384187.1 | 1396753.0 | 89759.01 | 1087939.0 | 84310.98 | 1337253.4 | 27429.25 | 859207.1 | 169791.5 | 416341.2 | 149628.2 | 1670231.3 | 1883538.8 | 1749220.4 | 747258.6 | 1196375.8 | 277010.7 | 264692 | 381135.1 | 383740.3 | 815098.5 | 687899.7 | 654657.5 | 692575.6 | 1069406.2 | 169676.4 | 205422.2 | 297052.6 | 28569.37 | 4076.887 | 198416.6 | 252479.3
312.003 | 106998.9 | 192682488.5 | 87031.37 | 15899145.0 | 10148228.9 | 68470.25 | 34868.47 | 1436888.2 | 353140.1 | 1136546.8 | 75008.99 | 1046314.2 | 105313.1 | 1269773.1 | 23747.97 | 767514.8 | 164929.2 | 376826.3 | 116193.5 | 1381436.6 | 1853665.1 | 1826759.2 | 759576.8 | 1193244.6 | 266314.8 | 239221.9 | 368459.6 | 350341.6 | 741853.6 | 654545.4 | 720795.6 | 822846.9 | 1112670.9 | 148295.9 | 174533.6 | 251191.8 | 26047.82 | 3902.809 | 199000.3 | 251123.7
318.004 | 88836.27 | 189015330.2 | 99913.1 | 16221282.8 | 11445847.2 | 74739.85 | 35344.87 | 1478693.3 | 363989.7 | 1279713.9 | 78925.59 | 956191.9 | 71577.8 | 1125949.0 | 24317.87 | 685260.6 | 155121.4 | 357853.7 | 115012.7 | 1445906.3 | 1943233.5 | 1756602.0 | 737746.7 | 1058870.7 | 239324 | 210821.3 | 355335.5 | 398548.5 | 841483.9 | 721344.3 | 700027.7 | 706590.9 | 946458.2 | 130979.2 | 163744.3 | 249305.1 | 27529.85 | 3809.075 | 203303.9 | 243081.4
324.004 | 86445.5 | 192498906.7 | 88930.56 | 16502866.3 | 10866063.3 | 81395.89 | 34848.34 | 1503651.3 | 386682.9 | 1460120.2 | 83839.68 | 948051.5 | 73818.07 | 1234067.2 | 24096.61 | 708608.2 | 156265 | 388071.8 | 116335.2 | 1338566.4 | 1851107.5 | 1747840.9 | 717510.4 | 1142959.8 | 242877.2 | 186944.8 | 316027.6 | 342949.9 | 783756.9 | 647410.5 | 679625.9 | 736309.8 | 1017219.7 | 148113.3 | 176925.5 | 264023.9 | 25497.97 | 3568.049 | 213164.9 | 258768.4
330.004 | 79511.15 | 160213267.2 | 85267.1 | 14213340.3 | 10254397.0 | 74961.89 | 34989.25 | 1581361.5 | 383616.6 | 1215271.4 | 78124.69 | 904873.1 | 72775.26 | 1138652.8 | 72950.18 | 672177.2 | 153227 | 365273.6 | 144975.6 | 1261247.3 | 1660898.1 | 1632237.2 | 708826.2 | 1153837.7 | 242319 | 190112.1 | 286137.1 | 336541.8 | 804155.6 | 694626.1 | 673369.3 | 738627.1 | 954583.5 | 117131.5 | 146557.8 | 252315.8 | 28783.99 | 3842.552 | 196536.8 | 239609.9
336.004 | 74638.92 | 154842415.5 | 75338.7 | 13670530.6 | 9785481.4 | 72533.07 | 51565.45 | 1301268.9 | 323159.1 | 1022231.2 | 60791.72 | 780930.9 | 70023.94 | 1216522.8 | 24096.61 | 653284.8 | 150406.1 | 429920.7 | 122355.8 | 1186178.2 | 1593458.1 | 1361293.7 | 604603.9 | 944472.3 | 207629.2 | 176905.2 | 277911.4 | 293165 | 740578.5 | 650792 | 646213.5 | 642070.3 | 944322.3 | 131675 | 172060.8 | 238146.6 | 24344.69 | 3487.708 | 191767.2 | 226683.9
342.004 | 74282.32 | 155518848.5 | 80588.11 | 14070001.5 | 10195652.5 | 71349.08 | 34056.61 | 1169792.5 | 323652 | 1030017.4 | 59595.27 | 704348.9 | 72432.16 | 1159562.4 | 42103.45 | 605490.4 | 138938.8 | 357846.8 | 119399.2 | 1234591.7 | 1672083.6 | 1404111.3 | 603187.1 | 968385.9 | 230485.7 | 170875.3 | 279692.7 | 249809.1 | 602894 | 502022 | 556265.9 | 559974.2 | 863781.6 | 115194.8 | 163588.6 | 225242.4 | 24814.04 | 3467.623 | 209028.2 | 237520.5
348.004 | 80056.35 | 159818618.0 | 85832.72 | 15041888.8 | 10467573.1 | 97277.87 | 41586.55 | 1478937.6 | 476151.9 | 1767098.8 | 165281.3 | 1456922.6 | 124077.3 | 1263345.1 | 28274.27 | 820998 | 218356.3 | 498771.9 | 192757.6 | 1612801.6 | 1792578.7 | 1541411.6 | 751586.8 | 1122731.4 | 241672.3 | 161679.5 | 227704 | 271545.8 | 681106.3 | 494760.4 | 583707.7 | 712221.9 | 1071286.5 | 129520.2 | 149587.7 | 217105.8 | 26034.41 | 3440.843 | 188436.8 | 230431.3
354.004 | 98774.03 | 207905093.5 | 110883.8 | 16428549.8 | 12390798.8 | 79531.34 | 36029.31 | 1557524.7 | 420916.8 | 1319682.6 | 86788.94 | 1111695.6 | 94730.72 | 1509526.3 | 29025.44 | 751671.4 | 160021.1 | 399690.9 | 118002.1 | 1489233.1 | 1963815.8 | 1812598.0 | 793475.5 | 1175762.7 | 266151.2 | 247738.7 | 386524.7 | 379293.2 | 754682.1 | 773430.5 | 896939 | 851730.5 | 1068916.3 | 136404.5 | 177813.3 | 242999.8 | 30091.9 | 4612.525 | 264160.2 | 293520.2
360.004 | 88526.46 | 185288166.2 | 99805.26 | 16810560.3 | 12768867.5 | 84048.39 | 36331.28 | 1317646.1 | 331691.4 | 1171859.7 | 87536.45 | 1022805.7 | 85644.17 | 1309781.0 | 25370.57 | 659308.7 | 167719.1 | 418711.5 | 137424.9 | 1447199.3 | 1916547.7 | 1727225.0 | 706366 | 1137038.9 | 240624 | 229751.1 | 357345.9 | 353517.4 | 794168.4 | 656457.5 | 740606.6 | 774066 | 1077707.4 | 138202.1 | 177427 | 251314.4 | 27295.13 | 3882.723 | 221251.7 | 278887.4
366.004 | 87785.63 | 165844481.6 | 78918.86 | 13219317.9 | 10635325.8 | 92157.07 | 35559.6 | 1560978.7 | 380983.9 | 1305323.1 | 85617.24 | 995534.9 | 82917.31 | 1122239.8 | 23513.31 | 730282.4 | 164570.3 | 378104.3 | 114506.6 | 1089691.8 | 1690386.7 | 1887151.7 | 1006800.1 | 1380642.1 | 252663.2 | 241876.5 | 336254 | 332321.5 | 748900.9 | 640216 | 715590.3 | 880905.7 | 1284697.7 | 151806.3 | 192140.3 | 257228.2 | 30279.71 | 4351.399 | 229383.8 | 274636.2
372.004 | 102987 | 177543641.5 | 94131.06 | 14993503.2 | 12156701.1 | 72835.81 | 33982.81 | 1170619.3 | 335425 | 1184806.0 | 88910.36 | 1071589.1 | 84943.89 | 1309268.5 | 29065.68 | 774546.1 | 170990.5 | 372003.5 | 105414.3 | 1197175.1 | 1740290.3 | 1654274.6 | 804919.8 | 1296360.0 | 289927.2 | 264992 | 413082.6 | 369915.5 | 818426.8 | 638732.8 | 698692.9 | 708074 | 1110525.3 | 145597.6 | 196340 | 248882.9 | 30293.13 | 4552.265 | 262067.3 | 282491.3
378.004 | 79342.88 | 170444735.9 | 100917.4 | 16599497.6 | 12688721.4 | 81173.74 | 35297.9 | 1454737.6 | 387095.4 | 1174768.7 | 74289.04 | 992754 | 97958.54 | 1248795.7 | 25035.3 | 701095.6 | 164374 | 393787.3 | 127413.1 | 1204370.3 | 1724440.2 | 1549622.2 | 693916.8 | 1055379.7 | 266410.3 | 238099 | 384551.5 | 341208.8 | 795363.4 | 724032.2 | 778755.3 | 715519.9 | 1050702.3 | 145597.6 | 190749.6 | 259449.9 | 28475.47 | 4311.226 | 242230.5 | 248978.2
384.004 | 105852.6 | 173659587.4 | 75802.99 | 10169506.7 | 10274858.5 | 74780.22 | 34298.15 | 1358061.6 | 363907.4 | 1254126.7 | 96765.71 | 1102646.1 | 85522.97 | 1160606.1 | 25021.89 | 690209.4 | 160278.3 | 376290.3 | 126778.3 | 1208092.8 | 1903720.8 | 1751466.9 | 819595.5 | 1182439.4 | 266601.2 | 226717.9 | 387838 | 354690.6 | 896056.1 | 744622.8 | 812259.3 | 764579 | 1158670.9 | 126535.2 | 169988 | 246158.9 | 29535.19 | 4163.927 | 251014.7 | 308243.1
390.004 | 95882.95 | 184054061.6 | 89994.76 | 15799676.8 | 12233166.9 | 70763.85 | 33640.63 | 1360346.1 | 389137.7 | 1226915.9 | 83496.31 | 942993.7 | 78232.37 | 1157076.6 | 25846.65 | 722427.9 | 169913.5 | 361800 | 110324 | 1200990.3 | 1810363.7 | 1795401.2 | 821522.2 | 1250028.0 | 293431.4 | 228390.9 | 370595.4 | 325692.2 | 816089.8 | 708320 | 767994.8 | 745863.1 | 1127691.9 | 134958.4 | 171430.8 | 242550.4 | 29662.62 | 4291.14 | 251648.2 | 279515.2
396.005 | 86714.86 | 163049653.4 | 86627.32 | 14786855.5 | 11181067.2 | 70797.49 | 34908.73 | 1337869.5 | 364387.9 | 1150816.9 | 81846.91 | 1041495.9 | 91577.73 | 1134730.5 | 23761.38 | 741945.2 | 172853.4 | 384276.5 | 124853.8 | 1241477.0 | 1925485.1 | 1772523.5 | 810234.8 | 1131655.7 | 275591.4 | 229907.5 | 370094.1 | 351617.3 | 839583 | 702543 | 763090.2 | 660597.8 | 988368.6 | 136154.5 | 187548.4 | 243027 | 29119.34 | 3989.848 | 219280.6 | 249979.4
402.005 | 80796.78 | 177680124.1 | 100068.1 | 15867340.8 | 11235871.3 | 155277.1 | 45306 | 1451803.1 | 389502.2 | 1290487.5 | 82964.44 | 866815.4 | 69102.47 | 1055437.3 | 24291.05 | 773642.3 | 185432.7 | 391661.8 | 116105.8 | 1202800.1 | 1784494.5 | 1535591.0 | 738669.4 | 1175073.4 | 252779 | 189956 | 316226 | 335308.5 | 796848.4 | 680966 | 632997.1 | 642749.1 | 978270.1 | 129101.5 | 179602.5 | 263171.7 | 29441.28 | 4284.444 | 188402.9 | 201213
408.005 | 81375.69 | 172392895.3 | 91584.47 | 14794287.2 | 10262677.6 | 69176.45 | 35781.03 | 1402512.6 | 316048.1 | 1018885.2 | 77317.1 | 949766.4 | 83341.46 | 1169843.3 | 24063.09 | 694008.1 | 159120.9 | 349237.4 | 118650 | 1188392.9 | 1660493.7 | 1687195.8 | 845733.6 | 1169110.8 | 250933 | 188416.4 | 320277.3 | 306916.5 | 810949.7 | 637375.6 | 679794.3 | 692343.8 | 1007610.8 | 122207.2 | 167617.5 | 233308.7 | 26101.47 | 3628.305 | 174269.4 | 196014.3
414.005 | 73555.68 | 144087940.7 | 77505.53 | 13840119.9 | 9489519.0 | 64422.04 | 34237.77 | 1386292.5 | 364772.4 | 1137212.6 | 74302.5 | 887215.9 | 79403.46 | 1121307.2 | 25008.48 | 700238.4 | 167570.1 | 359116.4 | 91220.7 | 819836.3 | 1373626.2 | 1459728.3 | 768905.3 | 1052083.8 | 238262.3 | 198532 | 308181.6 | 285618.1 | 680089 | 567908.9 | 639005.6 | 669414.7 | 997556.4 | 131688.5 | 175610.9 | 240018.3 | 24398.33 | 3159.653 | 190871.7 | 255333.9
420.005 | 90627.93 | 172835707.9 | 86802.41 | 13992428.7 | 9578165.7 | 61981.56 | 32989.85 | 1246659.5 | 339440.5 | 995126.3 | 72768.53 | 893464.7 | 77895.86 | 1193564.3 | 22306.56 | 593601.1 | 137147.8 | 340920.9 | 124799.8 | 1269962.9 | 1669736.4 | 1617665.6 | 707427.3 | 916846.5 | 205259.3 | 188721.6 | 312942 | 282184.1 | 742473.7 | 654776.5 | 703210.5 | 646885.5 | 976329.9 | 131695.3 | 170482.4 | 205985.8 | 20496.62 | 3166.348 | 197907.6 | 255415.7
426.005 | 89072 | 157851166.2 | 73313.48 | 12447086.1 | 8657796.0 | 57847.81 | 32775.17 | 1006211.9 | 283010.1 | 1018892.4 | 72721.44 | 810751.5 | 67259.7 | 1175363.7 | 32479.99 | 631116.1 | 123766.8 | 268176.5 | 86432.03 | 917595.2 | 1417813.7 | 1361124.8 | 606600.3 | 857644.7 | 201878.3 | 191868.9 | 328253.2 | 266717.1 | 578293.2 | 483459.5 | 536619.7 | 517048.7 | 759061.9 | 105690.7 | 153396.1 | 204634.6 | 21582.56 | 3065.925 | 162444.5 | 205259.3
432.005 | 78245.83 | 144593107.2 | 66916.73 | 11641272.0 | 8703099.4 | 64065.69 | 33627.22 | 1260400.8 | 325076 | 847308.9 | 56866.64 | 677752.9 | 62875.68 | 998832.6 | 23808.31 | 670522.4 | 146240 | 299786.2 | 80500.61 | 873773.6 | 1603347.0 | 1480166.8 | 619813.7 | 888069.8 | 214537.3 | 166161.6 | 287523.2 | 271429.8 | 609504.5 | 545772.1 | 568883.7 | 609085.6 | 922259.1 | 134262.5 | 165240.7 | 189752.6 | 20335.75 | 3226.603 | 156515.4 | 197330.8
438.005 | 17145.49 | 44455672.1 | 21475.3 | 3506697.5 | 3342233.2 | 81389.15 | 30957.2 | 461202 | 76294.22 | 230662.5 | 19068.94 | 239256 | 18532.76 | 269745.1 | 6574.471 | 170909.2 | 40116.49 | 84048.39 | 24981.66 | 252622.4 | 254121.1 | 132580.2 | 38968.74 | 33841.91 | 4458.527 | 3447.538 | 2209.006 | 3327.027 | 9092.585 | 3822.466 | 3454.233 | 3929.59 | 4291.14 | 682.7472 | 622.5035 | 1097.766 | 73.62803 | 20.08034 | 722.9099 | 917.0308
444.005 | 1017.439 | 13252.46 | 26.77379 | 21140.13 | 38472.08 | 8543.384 | 28837.64 | 133391 | 1419.08 | 2429.926 | 7759.804 | 17031.57 | 582.3412 | 3420.758 | 1352.139 | 609.1161 | 127.1759 | 180.724 | 3260.077 | 2202.312 | 649.2785 | 147.2564 | 40.1607 | 100.402 | 836.7046 | 160.6435 | 261.0466 | 649.2785 | 167.337 | 4940.613 | 495.3232 | 1191.482 | 26.77379 | 6.693442 | 0 | 0 | 0 | 6.693442 | 36680.23 | 26.77379
450.005 | 468.5485 | 2000000000 | 20583.76 | 1265.116 | 41116.65 | 8523.292 | 28039.54 | 131729 | 5436.108 | 783.154 | 207.4982 | 247.6594 | 1439.162 | 2249.173 | 957.194 | 180.724 | 66.93456 | 167.337 | 120.4824 | 18800.85 | 327.9823 | 13.38689 | 6.693442 | 26.77379 | 33.46724 | 207.4982 | 7686.137 | 488.6295 | 20.08034 | 107.0954 | 73.62803 | 87.01499 | 60.24109 | 0 | 0 | 6.693442 | 0 | 53.54762 | 796.5416 | 13.38689
456.005 | 669.3597 | 11812.11 | 20.08034 | 1506.103 | 34311.57 | 9748.975 | 29159.58 | 147944.2 | 8777.796 | 896.9492 | 220.8852 | 9380.589 | 348.0631 | 3146.263 | 1131.236 | 174.0305 | 80.32151 | 107.0954 | 73.62803 | 167.337 | 20.08034 | 174.0305 | 13.38689 | 843.3984 | 2965.502 | 461.8549 | 73.62803 | 830.0107 | 140.5629 | 26.77379 | 6.693442 | 33.46724 | 6.693442 | 0 | 60.24109 | 0 | 0 | 0 | 20.08034 | 167.337
462.005 | 314.5952 | 3909.504 | 20.08034 | 1017.439 | 32848.97 | 19692.28 | 29877.26 | 138654.9 | 1606.516 | 896.9492 | 140.5629 | 850.0922 | 374.8376 | 2356.285 | 1191.482 | 147.2564 | 46.85416 | 87.01499 | 33.46724 | 32802.01 | 3956.371 | 60.24109 | 6.693442 | 33.46724 | 6.693442 | 80.32151 | 80.32151 | 381.5312 | 13.38689 | 1807.343 | 0 | 0 | 595.7286 | 0 | 0 | 0 | 0 | 26.77379 | 33.46724 | 13.38689
468.005 | 568.9538 | 4974.092 | 13.38689 | 4117.059 | 34070.03 | 19249.91 | 34922.15 | 183324.1 | 1231.646 | 622.5035 | 133.8694 | 301.208 | 321.2888 | 2369.674 | 1117.848 | 100.402 | 127.1759 | 180.724 | 53.54762 | 140.5629 | 5456.196 | 80.32151 | 26.77379 | 93.70847 | 6.693442 | 93.70847 | 53.54762 | 435.0803 | 0 | 33.46724 | 194.1111 | 53.54762 | 6.693442 | 0 | 20.08034 | 6.693442 | 0 | 0 | 6.693442 | 6.693442
474.005 | 428.3866 | 5931.619 | 73.62803 | 6915.998 | 30662.05 | 18532.76 | 27684.09 | 103418.5 | 1211.564 | 1224.952 | 3568.049 | 783.154 | 408.3057 | 2503.566 | 1097.766 | 1405.692 | 120.4824 | 1077.685 | 66.93456 | 836.7046 | 113.7889 | 33.46724 | 20.08034 | 1077.685 | 6.693442 | 1934.535 | 33.46724 | 682.7472 | 53.54762 | 120.4824 | 13.38689 | 28193.79 | 93.70847 | 0 | 13.38689 | 13.38689 | 13.38689 | 6.693442 | 6.693442 | 13.38689
480.006 | 13949.24 | 25974.06 | 26.77379 | 3219.908 | 32386.07 | 8556.779 | 28455.35 | 99993.99 | 1144.624 | 823.3169 | 167.337 | 307.9016 | 374.8376 | 3213.213 | 1024.133 | 214.1917 | 1720.318 | 261.0466 | 796.5416 | 80.32151 | 0 | 46.85416 | 26.77379 | 26.77379 | 20.08034 | 87.01499 | 174.0305 | 421.693 | 40.1607 | 1137.93 | 153.95 | 6.693442 | 13.38689 | 6.693442 | 0 | 0 | 0 | 6.693442 | 60.24109 | 13.38689
486.006 | 535.4853 | 72136.15 | 6.693442 | 930.4185 | 614043.6 | 89799.43 | 29582.14 | 300175.8 | 1867.592 | 1104.46 | 153.95 | 522.0979 | 1954.618 | 2537.039 | 910.3369 | 174.0305 | 93.70847 | 254.353 | 20.08034 | 87.01499 | 1345.445 | 60.24109 | 13.38689 | 26.77379 | 13.38689 | 3467.623 | 1010.745 | 1291.892 | 414.9993 | 10901.08 | 2175.534 | 5797.696 | 455.1612 | 100.402 | 0 | 0 | 917.0308 | 127.1759 | 1392.303 | 287.8208
492.006 | 35814.58 | 103539.9 | 29816.89 | 31574.35 | 29930.92 | 8188.424 | 28562.66 | 103344.3 | 3641.696 | 917.0308 | 160.6435 | 227.5788 | 394.9184 | 12528.92 | 1372.221 | 120.4824 | 100.402 | 113.7889 | 53.54762 | 247.6594 | 26698.28 | 602.4223 | 1332.057 | 1800.649 | 13.38689 | 93.70847 | 3239.993 | 394.9184 | 100.402 | 40.1607 | 40.1607 | 20.08034 | 180.724 | 0 | 0 | 0 | 0 | 6.693442 | 62095.84 | 20.08034
498.006 | 682.7472 | 8255.397 | 80.32151 | 36599.7 | 74026.64 | 8389.343 | 28555.96 | 101018.6 | 1004.051 | 863.4799 | 93.70847 | 234.2723 | 742.9912 | 2209.006 | 977.2757 | 174.0305 | 93.70847 | 160.6435 | 73.62803 | 66.93456 | 22822.77 | 153.95 | 20.08034 | 40.1607 | 133.8694 | 100.402 | 40.1607 | 341.3695 | 120.4824 | 113.7889 | 6.693442 | 615.8098 | 26.77379 | 0 | 0 | 0 | 33.46724 | 0 | 33.46724 | 1988.09
504.006 | 488.6295 | 3889.418 | 20.08034 | 1010.745 | 32869.1 | 8047.782 | 27985.89 | 100135.5 | 9695.391 | 716.2161 | 133.8694 | 408.3057 | 314.5952 | 2262.562 | 937.1124 | 247.6594 | 93.70847 | 113.7889 | 40.1607 | 200.8046 | 234.2723 | 73.62803 | 33.46724 | 80.32151 | 13.38689 | 100.402 | 26.77379 | 341.3695 | 595.7286 | 0 | 769.7664 | 2135.367 | 87.01499 | 6.693442 | 0 | 6.693442 | 13.38689 | 33.46724 | 127.1759 | 6.693442
510.006 | 595.7286 | 13714.75 | 46.85416 | 3293.552 | 29394.33 | 8670.636 | 32037.22 | 107632.9 | 1084.379 | 917.0308 | 167.337 | 321.2888 | 361.4504 | 6192.774 | 1231.646 | 595.7286 | 66.93456 | 167.337 | 80.32151 | 107.0954 | 80.32151 | 60.24109 | 13.38689 | 73.62803 | 6.693442 | 80.32151 | 20.08034 | 2175.534 | 3614.915 | 6788.761 | 87.01499 | 6.693442 | 13.38689 | 0 | 6.693442 | 6.693442 | 0 | 0 | 1934.535 | 20.08034
516.006 | 568.9538 | 7525.409 | 33.46724 | 1131.236 | 52962.79 | 9239.935 | 29065.68 | 114149 | 1091.072 | 1077.685 | 341.3695 | 1325.363 | 348.0631 | 2463.398 | 950.5002 | 200.8046 | 113.7889 | 80.32151 | 33.46724 | 100.402 | 26.77379 | 73.62803 | 6.693442 | 60.24109 | 160.6435 | 66.93456 | 3889.418 | 361.4504 | 53.54762 | 0 | 20.08034 | 769.7664 | 80.32151 | 0 | 0 | 6.693442 | 0 | 6.693442 | 194.1111 | 46.85416
522.006 | 448.4675 | 14940.87 | 26.77379 | 3173.043 | 33318.6 | 7779.896 | 29045.56 | 126555.4 | 1064.297 | 669.3597 | 120.4824 | 435.0803 | 368.144 | 5335.668 | 843.3984 | 140.5629 | 174.0305 | 120.4824 | 80.32151 | 60.24109 | 73.62803 | 73.62803 | 33.46724 | 133.8694 | 13.38689 | 120.4824 | 160.6435 | 267.7401 | 46.85416 | 80.32151 | 6.693442 | 441.7739 | 1017.439 | 53.54762 | 0 | 0 | 0 | 13.38689 | 287.8208 | 20.08034
528.006 | 455.1612 | 3286.857 | 6.693442 | 7706.228 | 31487.14 | 7558.894 | 28596.2 | 101160.1 | 1151.318 | 769.7664 | 10304.92 | 4980.788 | 428.3866 | 2945.417 | 1124.542 | 240.9659 | 307.9016 | 254.353 | 93.70847 | 36512.46 | 1673.458 | 53.54762 | 13.38689 | 66.93456 | 100.402 | 3735.428 | 60.24109 | 240.9659 | 6025.367 | 153.95 | 13.38689 | 13.38689 | 0 | 6.693442 | 0 | 0 | 0 | 0 | 20.08034 | 6.693442
534.006 | 3106.094 | 22165.78 | 26.77379 | 2570.512 | 33244.8 | 8094.662 | 27979.18 | 118940.2 | 1298.586 | 702.8285 | 133.8694 | 207.4982 | 1218.258 | 53977.28 | 1030.827 | 140.5629 | 113.7889 | 796.5416 | 13.38689 | 153.95 | 6.693442 | 60.24109 | 13.38689 | 167.337 | 3527.879 | 414.9993 | 7799.987 | 348.0631 | 120.4824 | 13.38689 | 93.70847 | 4445.136 | 602.4223 | 100.402 | 0 | 6.693442 | 0 | 0 | 6.693442 | 20.08034
540.006 | 662.666 | 8362.554 | 26.77379 | 1706.929 | 64697.71 | 17661.51 | 27885.29 | 97426.13 | 950.5002 | 662.666 | 133.8694 | 247.6594 | 381.5312 | 2008.173 | 8141.543 | 147.2564 | 240.9659 | 153.95 | 73.62803 | 1613.21 | 1144.624 | 147.2564 | 13.38689 | 140.5629 | 20.08034 | 167.337 | 475.2422 | 595.7286 | 0 | 40.1607 | 0 | 649.2785 | 20.08034 | 0 | 0 | 6.693442 | 26.77379 | 0 | 20.08034 | 6.693442
546.006 | 655.9722 | 5697.254 | 187.4176 | 5121.4 | 89637.77 | 8322.37 | 28448.65 | 99191.9 | 1091.072 | 923.7246 | 113.7889 | 281.1273 | 374.8376 | 2048.34 | 1111.154 | 120.4824 | 220.8852 | 2724.49 | 60.24109 | 107.0954 | 508.7105 | 33.46724 | 33.46724 | 60.24109 | 20.08034 | 87.01499 | 33.46724 | 294.5144 | 6540.988 | 66.93456 | 13.38689 | 341.3695 | 40.1607 | 0 | 0 | 0 | 307.9016 | 0 | 6.693442 | 13.38689
552.006 | 488.6295 | 15644.44 | 87.01499 | 809.9293 | 32406.19 | 8114.754 | 28555.96 | 107538.4 | 1171.4 | 789.8478 | 153.95 | 247.6594 | 374.8376 | 4351.399 | 7820.078 | 830.0107 | 133.8694 | 6735.188 | 3882.723 | 408.3057 | 1358.833 | 40.1607 | 13.38689 | 46.85416 | 6.693442 | 60.24109 | 25866.77 | 562.2601 | 26.77379 | 107.0954 | 622.5035 | 0 | 0 | 6.693442 | 0 | 0 | 6.693442 | 113.7889 | 41922.2 | 0
558.007 | 950.5002 | 2000000000 | 3407.367 | 19149.37 | 34969.12 | 16642.89 | 29736.41 | 102191.5 | 1124.542 | 689.441 | 207.4982 | 307.9016 | 361.4504 | 35123.45 | 983.9696 | 729.6036 | 589.0349 | 45554.44 | 1727.012 | 23298.77 | 19383.96 | 354.7567 | 803.2354 | 1968.007 | 6.693442 | 87.01499 | 642.5847 | 4933.917 | 943.8063 | 14331.15 | 127.1759 | 2496.871 | 0 | 13.38689 | 80.32151 | 6.693442 | 0 | 20.08034 | 227.5788 | 6.693442
564.007 | 488.6295 | 5764.215 | 127.1759 | 1064.297 | 31681.68 | 8563.476 | 27610.32 | 121167.6 | 1097.766 | 669.3597 | 127.1759 | 274.4337 | 301.208 | 2858.385 | 1258.422 | 160.6435 | 53.54762 | 147.2564 | 314.5952 | 200.8046 | 26.77379 | 73.62803 | 53.54762 | 53.54762 | 1372.221 | 100.402 | 40.1607 | 2490.177 | 13440.05 | 13.38689 | 341.3695 | 40.1607 | 33.46724 | 6.693442 | 6.693442 | 0 | 6.693442 | 0 | 0 | 20.08034