## DH11 run 1
Time in Seconds | B11 | Na23 | Mg25 | Al27 | Si29 | P31 | S34 | K39 | Ca43 | Sc45 | Ti47 | V51 | Cr53 | Mn55 | Fe57 | Co59 | Ni60 | Cu63 | Zn66 | Rb85 | Sr88 | Y89 | Zr90 | Nb93 | Mo98 | Ag107 | Sn118 | Sb121 | Cs133 | Ba138 | La139 | Ce140 | Pr141 | Sm147 | Dy163 | Hf180 | Re187 | Au197 | Pb208 | Bi209
0 | 17581.09 | 49892.86 | 307.9016 | 21964.66 | 44809.12 | 12133.66 | 16830.52 | 276062.2 | 2577.207 | 776.4602 | 100.402 | 240.9659 | 301.208 | 6159.293 | 977.2757 | 334.6759 | 240.9659 | 140.5629 | 147.2564 | 100.402 | 421.693 | 40.1607 | 33.46724 | 354.7567 | 1666.764 | 33.46724 | 348.0631 | 20.08034 | 13.38689 | 23761.38 | 1385.609 | 669.3597 | 6.693442 | 0 | 0 | 0 | 0 | 20.08034 | 19511.31 | 140.5629
6 | 8061.176 | 7097030.3 | 2245669.0 | 133457717.1 | 14553622.7 | 85724.98 | 20007.31 | 142530219.3 | 514204.4 | 16850.63 | 76610.49 | 13232.36 | 789.8478 | 2199312.8 | 523634.2 | 4538.874 | 1619.904 | 44171.26 | 42398.84 | 1649383.8 | 447448.2 | 299943.4 | 251321.3 | 130067.3 | 24049.68 | 254.353 | 25202.93 | 528.7916 | 39405.01 | 302164.9 | 61342.934 | 100486 | 22239.52 | 3460.928 | 8871.562 | 8101.359 | 167.337 | 26.77379 | 76018.32 | 508.7105
12 | 7438.348 | 6059937.9 | 2211013.4 | 132170084.7 | 13908453.8 | 79026.55 | 20617.28 | 116328227.5 | 538933.3 | 18177.55 | 57941.9 | 11376.68 | 1834.12 | 1559634.7 | 397020.9 | 3353.807 | 3889.418 | 21957.96 | 39035.86 | 1442493.4 | 450396.8 | 184178.3 | 99643.49 | 86290.62 | 19678.87 | 194.1111 | 20047.52 | 475.2422 | 28602.9 | 262333.2 | 53748.85 | 93100.24 | 20577.06 | 3414.063 | 6373.577 | 3380.587 | 0 | 0 | 71517.26 | 20.08034
18 | 6641.436 | 5824104.5 | 1972146.0 | 118853835.8 | 10818139.7 | 66546.87 | 21133.42 | 122000030.2 | 514911.9 | 15952.68 | 43117.18 | 9494.453 | 1164.706 | 1606286.7 | 331266.7 | 2791.437 | 1238.34 | 23888.77 | 29689.45 | 1206558.6 | 372292 | 118157.3 | 46058.06 | 67259.7 | 16461.96 | 1070.991 | 17071.77 | 441.7739 | 27402.43 | 257494 | 55032.17 | 107106.8 | 19846.44 | 3079.314 | 4170.622 | 1593.128 | 0 | 13.38689 | 62237.02 | 46.85416
24 | 16683.1 | 6427844.7 | 2216005.1 | 129306124.6 | 11128563.2 | 62942.91 | 20825.07 | 102042263.1 | 462764 | 15765.05 | 51101.95 | 9045.701 | 2396.453 | 1772931.2 | 377238.5 | 56880.08 | 2008.173 | 24572.65 | 32285.44 | 1197814.5 | 397365 | 115889.9 | 47233.24 | 83839.68 | 19089.05 | 468.5485 | 38076.11 | 6032.063 | 30044.95 | 276498.9 | 57115.29 | 106789.9 | 22085.33 | 3300.247 | 4056.801 | 1807.343 | 6.693442 | 6.693442 | 60583.34 | 1224.952
30 | 6614.65 | 5747053.2 | 1798814.6 | 130650033.7 | 11229870.9 | 74235.22 | 21649.59 | 133235578.2 | 533077.1 | 22460.75 | 57666.36 | 10445.58 | 736.2974 | 1841381.7 | 351644.8 | 2972.197 | 1104.46 | 32580.62 | 30293.13 | 1442833.2 | 373308.6 | 116335.2 | 47125.79 | 83179.88 | 16535.67 | 140.5629 | 33097.2 | 408.3057 | 25464.44 | 229846.3 | 48979.4 | 95741.44 | 22749.02 | 4324.617 | 4445.136 | 2496.871 | 240.9659 | 0 | 73649.87 | 2155.45
36 | 6286.523 | 4946250.2 | 1742224.2 | 104891793.0 | 9836205.3 | 85125.69 | 22668.57 | 83944551.2 | 431658.7 | 14371.35 | 65054.08 | 8643.846 | 816.6231 | 1579788.6 | 284819.3 | 2717.795 | 5857.961 | 20463.11 | 28656.56 | 1061448.1 | 344101.6 | 95094.57 | 42573.38 | 93214.77 | 12307.84 | 93.70847 | 10365.2 | 341.3695 | 26899.46 | 239943.4 | 45608.16 | 71766.16 | 18505.95 | 2804.827 | 3320.332 | 1486.021 | 200.8046 | 0 | 55341.26 | 555.5664
42 | 14096.64 | 5695916.6 | 2052245.6 | 118078867.1 | 12853953.9 | 68349.19 | 22688.69 | 94780870.7 | 460282.8 | 14478.55 | 91443 | 7686.137 | 1084.379 | 1695268.3 | 305090.9 | 3280.162 | 1030.827 | 16736.71 | 29280.31 | 1098184.8 | 381925.6 | 98780.77 | 53453.23 | 121984.5 | 13218.96 | 120.4824 | 23942.4 | 361.4504 | 28267.56 | 258979.7 | 48522.69 | 68315.57 | 17359.94 | 3199.823 | 3728.733 | 1827.426 | 441.7739 | 0 | 49993.62 | 2336.202
48 | 5898.138 | 6373954.4 | 1823647.8 | 125019464.0 | 10889485.1 | 75654.95 | 22192.59 | 89998599.2 | 411477.7 | 13701.35 | 96112.06 | 27154.3 | 702.8285 | 1681678.9 | 318922.2 | 2925.333 | 2121.978 | 19853.14 | 27321.95 | 1127120.6 | 331403.7 | 90789.59 | 47414.57 | 178165.7 | 14538.85 | 174.0305 | 14311.05 | 1733.706 | 23707.74 | 258761.6 | 43439.44 | 74645.65 | 16147.01 | 2938.723 | 3715.343 | 2168.839 | 0 | 0 | 48771.2 | 26.77379
54 | 5784.303 | 6577859.1 | 1920887.3 | 137562881.7 | 15215592.9 | 130080.9 | 31218.81 | 105689832.0 | 470791.1 | 14793.47 | 65975.29 | 15557.33 | 917.0308 | 1672593.6 | 323652 | 4250.967 | 950.5002 | 22085.33 | 26141.7 | 1151295.0 | 365204.9 | 103236.5 | 43560.29 | 115680.7 | 18365.21 | 174.0305 | 26959.82 | 615.8098 | 28428.53 | 229309 | 39754.03 | 64529.62 | 14679.56 | 2771.353 | 3568.049 | 1914.452 | 0 | 6.693442 | 52371.59 | 20.08034
60 | 5382.54 | 5595839.4 | 1700591.0 | 149043734.1 | 10358864.9 | 87879.91 | 22802.66 | 99373508.6 | 419779.7 | 15329.51 | 40995.82 | 8985.422 | 649.2785 | 1933479.3 | 338412.5 | 6547.685 | 1091.072 | 23151.27 | 24136.84 | 1179732.1 | 323385 | 98517.92 | 36264.18 | 82365.27 | 11122.13 | 214.1917 | 12669.6 | 421.693 | 24780.51 | 291983.2 | 45661.88 | 75029.18 | 16951.15 | 3239.993 | 3521.184 | 1733.706 | 0 | 0 | 87085.24 | 13.38689
66 | 9916.426 | 5326016.3 | 1720736.7 | 116934853.3 | 9712215.9 | 63386.63 | 23050.71 | 104626060.9 | 440241.4 | 16039.79 | 45406.72 | 10793.9 | 1097.766 | 1791696.7 | 321714.7 | 2510.261 | 1137.93 | 23211.61 | 24022.86 | 1094994.8 | 336528.1 | 115498.5 | 36592.99 | 73528.77 | 12106.87 | 127.1759 | 12696.4 | 287.8208 | 23372.52 | 252976.6 | 49033.13 | 75069.55 | 17467.16 | 3132.874 | 3983.152 | 1606.516 | 0 | 0 | 51095.23 | 388.2248
72 | 28515.71 | 5594504.8 | 1812984.5 | 124949802.3 | 10362745.2 | 83078.89 | 23526.72 | 103409862.5 | 438536.9 | 17044.97 | 45238.85 | 18619.89 | 856.7861 | 1596614.4 | 342312.4 | 34855.05 | 1325.363 | 18284.79 | 27563.38 | 1282885.2 | 359802.7 | 140060.8 | 42674.08 | 71732.52 | 13453.45 | 120.4824 | 14934.17 | 508.7105 | 23419.45 | 249162.1 | 44741.98 | 65383.55 | 16703.2 | 3266.772 | 4652.699 | 1914.452 | 0 | 6.693442 | 48959.25 | 13.38689
78.001 | 8596.964 | 5306369.2 | 1547369.5 | 119673054.8 | 9773020.5 | 78501.58 | 23459.68 | 89325343.6 | 382612.9 | 13399.86 | 37948.6 | 8396.041 | 662.666 | 1730913.8 | 316000.2 | 3862.637 | 1372.221 | 21488.71 | 25424.21 | 1058690.7 | 324103.8 | 144671.3 | 37988.86 | 60321.19 | 11483.86 | 100.402 | 12950.98 | 261.0466 | 18331.7 | 225657.2 | 38975.45 | 61074.05 | 14900.67 | 2155.45 | 4197.404 | 1579.739 | 0 | 26.77379 | 41526.13 | 20.08034
84.001 | 8221.91 | 4964883.8 | 1406385.6 | 109585815.6 | 10463172.8 | 55428.61 | 23312.18 | 92124149.3 | 366173 | 14056.44 | 45614.88 | 9146.167 | 769.7664 | 1708689.4 | 342435.8 | 7806.684 | 1713.624 | 18056.92 | 23124.46 | 1185299.7 | 325199.2 | 124158.4 | 35942.08 | 66177.02 | 13935.84 | 147.2564 | 16301.13 | 1419.08 | 24344.69 | 237282.3 | 37921.75 | 65417.17 | 15168.69 | 2838.301 | 3668.476 | 1646.681 | 0 | 0 | 92392.86 | 13714.75
90.001 | 11812.11 | 6555492.0 | 1696028.7 | 110008540.3 | 13025366.9 | 159851.9 | 24921.32 | 175171502.7 | 517569 | 16790.32 | 64603.58 | 8871.562 | 763.0726 | 1188298.5 | 206576.6 | 22387.01 | 890.2553 | 17326.43 | 27315.25 | 932919 | 323905.3 | 204240.8 | 109966.5 | 89617.57 | 8864.865 | 100.402 | 9702.089 | 274.4337 | 20650.79 | 256226.5 | 42445.83 | 58761.84 | 13004.58 | 2396.453 | 5590.116 | 2771.353 | 0 | 6.693442 | 88741.98 | 1486.021
96.001 | 16743.41 | 3783655.9 | 1854420.9 | 105273443.9 | 9444535.6 | 47622.75 | 23701.04 | 59668917.8 | 384950.2 | 12281.05 | 40787.73 | 6869.121 | 856.7861 | 1697814.8 | 200595.3 | 1727.012 | 702.8285 | 7793.29 | 22407.12 | 699718.5 | 314727.6 | 160914.6 | 74161.21 | 70945.47 | 9568.13 | 26.77379 | 7532.106 | 234.2723 | 15336.21 | 210651.5 | 51491.56 | 84486.04 | 19182.88 | 3273.467 | 5469.588 | 2791.437 | 6.693442 | 0 | 37827.79 | 6.693442
102.001 | 3976.457 | 3814250.1 | 1647578.9 | 99532438.3 | 8044489.5 | 52391.75 | 24244.12 | 63488030.2 | 434721.4 | 11939.39 | 36223.91 | 5857.961 | 1037.521 | 1439147.7 | 235567.6 | 30313.25 | 809.9293 | 7525.409 | 23191.5 | 764303.8 | 360845.9 | 129088 | 43728.13 | 60307.75 | 6427.148 | 46.85416 | 7009.751 | 267.7401 | 17145.49 | 231642 | 46037.92 | 84068.59 | 17339.83 | 2958.807 | 4056.801 | 1425.774 | 0 | 0 | 60838.78 | 2630.764
108.001 | 5422.716 | 4581908.0 | 1664182.1 | 107402250.5 | 9393591.7 | 48072.72 | 24626.29 | 80345457.2 | 465605.1 | 15631.04 | 47783.93 | 16817.12 | 836.7046 | 1549287.5 | 195369.7 | 22648.46 | 1318.669 | 8409.436 | 25839.95 | 1018131.4 | 378647.2 | 111092.9 | 45843.18 | 66082.88 | 6768.671 | 80.32151 | 28911.42 | 214.1917 | 23124.46 | 244708.6 | 56322.32 | 94494.9 | 19471.09 | 3112.789 | 3989.848 | 1921.147 | 0 | 0 | 47763.78 | 40.1607
114.001 | 6567.774 | 4589307.3 | 1926469.4 | 123233571.8 | 10449611.8 | 53836.19 | 24344.69 | 81873593.2 | 446937.2 | 16696.5 | 51310.19 | 6373.577 | 1251.728 | 1587192.3 | 208240.4 | 1814.038 | 1465.939 | 19625.25 | 29246.77 | 977232 | 369242.5 | 114911.4 | 52351.44 | 73797.89 | 9507.848 | 53.54762 | 21140.13 | 234.2723 | 21414.97 | 228520.1 | 47589.17 | 89166.3 | 20161.47 | 3132.874 | 4016.629 | 1686.847 | 0 | 0 | 43379.01 | 33.46724
120.001 | 4076.887 | 3943941.5 | 1495538.2 | 103807392.1 | 8814527.9 | 48724.18 | 24995.07 | 67244622.3 | 391111.6 | 13212.26 | 48999.55 | 6199.471 | 722.9099 | 1407662.8 | 196170.4 | 2416.536 | 642.5847 | 7471.833 | 22138.96 | 690820.2 | 318614.2 | 93214.77 | 36874.84 | 69189.91 | 6554.381 | 53.54762 | 55636.91 | 388.2248 | 16153.71 | 202686.1 | 44654.69 | 69862.51 | 17339.83 | 3320.332 | 3695.257 | 1673.458 | 0 | 6.693442 | 28898.01 | 13.38689
126.001 | 39451.99 | 2925398.1 | 1537493.5 | 92923049.1 | 7628018.0 | 42036.32 | 25323.63 | 2000000000 | 420496.4 | 11959.49 | 62801.73 | 5174.967 | 729.6036 | 1235189.0 | 161490 | 29595.55 | 10211.14 | 16669.69 | 20905.51 | 721112.2 | 295863.7 | 77532.45 | 34848.34 | 87960.73 | 5884.746 | 2329.507 | 6139.204 | 174.0305 | 14056.44 | 174858.8 | 34184.09 | 52344.72 | 14056.44 | 2630.764 | 2650.848 | 1191.482 | 0 | 0 | 26389.81 | 100.402
132.001 | 9735.579 | 3153308.4 | 1600220.5 | 95626689.5 | 8922876.1 | 56241.68 | 34667.18 | 56906795.2 | 404199.3 | 10405.39 | 79349.62 | 19276.72 | 1010.745 | 1387447.9 | 208661.4 | 2001.479 | 950.5002 | 6889.211 | 29360.8 | 622741.5 | 301549.7 | 80675.62 | 39794.3 | 98720.11 | 5556.636 | 1680.152 | 7706.228 | 207.4982 | 16073.29 | 200337.4 | 43969.84 | 61981.56 | 16039.79 | 2229.09 | 3306.942 | 1773.872 | 0 | 6.693442 | 33815.07 | 40.1607
138.001 | 3353.807 | 3320402.1 | 1693811.2 | 87296275.1 | 6821236.8 | 44560.69 | 25109.06 | 2000000000 | 378186.8 | 11222.61 | 66459.45 | 5657.077 | 836.7046 | 1251792.8 | 193313.9 | 25585.14 | 1251.728 | 8014.296 | 18532.76 | 612856.3 | 291914.9 | 77175.77 | 39680.2 | 105960.5 | 5114.704 | 66.93456 | 6206.167 | 160.6435 | 13145.27 | 190179.9 | 39613.08 | 70440.98 | 13942.54 | 2061.728 | 2998.976 | 1660.07 | 0 | 0 | 154729 | 13.38689
144.001 | 3527.879 | 4243868.9 | 1528529.9 | 111351650.3 | 7076216.2 | 68012.92 | 24592.77 | 54912745.0 | 389240.9 | 15858.86 | 44271.97 | 6808.851 | 910.3369 | 1623346.1 | 175387.3 | 23627.29 | 1506.103 | 11376.68 | 15845.46 | 588977.7 | 294695.3 | 87731.75 | 39539.25 | 71503.8 | 4271.053 | 602.4223 | 5014.267 | 5864.657 | 15430.02 | 223529 | 45406.72 | 63695.9 | 14451.75 | 2342.896 | 3266.772 | 1486.021 | 6.693442 | 0 | 29012.03 | 26.77379
150.001 | 4284.444 | 4577887.3 | 1561127.9 | 102606162.6 | 7752147.4 | 70649.5 | 25115.77 | 47700893.9 | 393959.3 | 11055.15 | 38948.6 | 5650.381 | 917.0308 | 1286941.7 | 192533.7 | 37230.51 | 843.3984 | 15952.68 | 15517.12 | 600842.4 | 279658.6 | 85529.7 | 30943.78 | 59729.69 | 3936.285 | 87.01499 | 3802.38 | 240.9659 | 18291.49 | 186388.8 | 45500.73 | 58835.77 | 14733.16 | 2275.951 | 3367.197 | 1265.116 | 53.54762 | 0 | 26463.58 | 20.08034
156.002 | 2938.723 | 3060191.4 | 1683037.3 | 91065637.3 | 8550147.8 | 44634.55 | 25484.56 | 48138475.8 | 356735.2 | 11155.63 | 36747.34 | 5061.137 | 763.0726 | 1253827.6 | 156488.3 | 15309.4 | 696.1348 | 5429.412 | 15811.96 | 599412 | 288363.2 | 98834.69 | 37485.53 | 50692.19 | 3594.83 | 80.32151 | 6976.268 | 307.9016 | 14759.96 | 183988.5 | 42512.96 | 52862.01 | 16026.39 | 2289.34 | 3661.781 | 1298.586 | 80.32151 | 6.693442 | 76314.4 | 40.1607
162.002 | 3815.771 | 3336738.2 | 1517133.1 | 94309290.6 | 6998210.2 | 41324.74 | 25156 | 37247503.9 | 376840 | 14043.04 | 35479.08 | 5409.324 | 796.5416 | 1255271.9 | 192866.1 | 20992.66 | 2215.701 | 6072.241 | 16180.51 | 577296.9 | 281433.2 | 124563.5 | 34908.73 | 47548.88 | 4866.96 | 46.85416 | 5516.46 | 160.6435 | 12435.13 | 168057.7 | 36277.6 | 52035.7 | 14230.65 | 2717.795 | 4679.481 | 1372.221 | 13.38689 | 0 | 26490.4 | 46.85416
168.002 | 4277.749 | 2769994.7 | 1468797.1 | 90496357.4 | 6828897.4 | 62297.52 | 26114.88 | 52301057.6 | 312716.3 | 10599.65 | 32084.18 | 7076.719 | 602.4223 | 1273636.1 | 153863 | 1981.396 | 789.8478 | 6634.74 | 15510.42 | 930949.1 | 302944.2 | 111571.9 | 31748.76 | 50611.58 | 4652.699 | 53.54762 | 4599.134 | 153.95 | 12314.54 | 167922.3 | 33526.58 | 49543.59 | 12267.65 | 2101.895 | 3889.418 | 1298.586 | 0 | 6.693442 | 21696.52 | 6.693442
174.002 | 3380.587 | 2970351.7 | 1461185.2 | 77400460.7 | 6810916.1 | 52539.54 | 24780.51 | 41410669.2 | 347982.4 | 11202.52 | 57626.03 | 11336.49 | 1994.785 | 1481203.9 | 260104.2 | 20443 | 4016.629 | 20483.21 | 49093.58 | 1130317.4 | 396642.5 | 159378.1 | 62505.92 | 87024.63 | 8710.821 | 60.24109 | 7920.535 | 147.2564 | 12455.23 | 134600.3 | 38203.63 | 54944.82 | 14311.05 | 2537.039 | 5067.833 | 1947.924 | 321.2888 | 0 | 31238.94 | 0
180.002 | 4465.222 | 3687954.2 | 1759990.3 | 97166478.3 | 8363573.7 | 87637.47 | 27764.57 | 58997050.7 | 464595.8 | 13071.57 | 49919.73 | 7270.926 | 943.8063 | 1535962.6 | 209795.7 | 1820.732 | 1044.215 | 6956.178 | 20201.69 | 696178.2 | 350890.3 | 188023.1 | 77734.35 | 76502.82 | 5482.98 | 53.54762 | 64428.76 | 555.5664 | 15972.78 | 218424.2 | 51780.42 | 78245.83 | 17447.06 | 2818.216 | 6293.22 | 3072.62 | 0 | 0 | 31393.22 | 6.693442
186.002 | 3701.952 | 3818287.6 | 1771190.3 | 103959780.8 | 8169339.0 | 47280.25 | 25156 | 53177931.8 | 397131 | 12254.25 | 40512.52 | 6011.974 | 796.5416 | 1475591.2 | 188938.7 | 2911.943 | 702.8285 | 5811.088 | 19658.76 | 660044.3 | 332390 | 114715.8 | 37203.67 | 62479.03 | 6032.063 | 40.1607 | 4793.307 | 200.8046 | 16106.8 | 218655.3 | 47790.65 | 79578.46 | 19189.59 | 2824.911 | 4398.267 | 1793.955 | 0 | 33.46724 | 41271.04 | 6.693442
192.002 | 3862.637 | 4158168.1 | 1744890.0 | 118901242.5 | 11285955.1 | 47092.22 | 25679.02 | 72187027.9 | 420524 | 14498.65 | 51041.49 | 6735.188 | 970.5818 | 1695373.4 | 176925.5 | 3467.623 | 930.4185 | 8737.611 | 33654.05 | 1168719.1 | 365356 | 86007.8 | 41425.44 | 71019.47 | 5489.676 | 1298.586 | 5014.267 | 327.9823 | 20315.64 | 220497.2 | 48744.33 | 90574.04 | 21321.12 | 3340.417 | 4043.41 | 1619.904 | 0 | 0 | 52660.47 | 6.693442
198.002 | 23573.65 | 3936086.0 | 1345233.0 | 101364258.9 | 8508924.7 | 49812.26 | 25826.54 | 85387750.5 | 420834.1 | 14043.04 | 39149.96 | 6346.791 | 870.1738 | 1345397.1 | 155040.3 | 2302.729 | 702.8285 | 8891.655 | 26161.82 | 975528.2 | 338364.6 | 109420.1 | 51209.42 | 63783.31 | 5757.519 | 46.85416 | 5168.271 | 200.8046 | 20040.82 | 213212.5 | 46078.21 | 84890.03 | 18083.73 | 3414.063 | 3735.428 | 2255.868 | 26.77379 | 0 | 33560.12 | 20.08034
204.002 | 5061.137 | 4292944.5 | 1444082.7 | 95603895.1 | 7891477.9 | 44036.98 | 24907.91 | 68901179.4 | 398307.7 | 14089.94 | 42627.09 | 8476.41 | 910.3369 | 1515990.0 | 155892.8 | 1947.924 | 9032.306 | 6239.649 | 19430.88 | 814390.4 | 313886.1 | 95242.81 | 44701.69 | 59628.87 | 5496.372 | 46.85416 | 4163.927 | 194.1111 | 16059.89 | 225160.8 | 42150.44 | 71523.98 | 15564.03 | 2711.101 | 3193.128 | 1445.856 | 0 | 6.693442 | 27315.25 | 6.693442
210.002 | 3186.433 | 2914197.7 | 1374950.5 | 87276657.2 | 7886217.5 | 37458.68 | 25269.99 | 55781087.3 | 323261.8 | 12428.43 | 55361.41 | 5054.442 | 649.2785 | 1172969.5 | 151102.8 | 1914.452 | 609.1161 | 6681.616 | 17695.02 | 686917 | 312914.7 | 77047.91 | 27321.95 | 65988.74 | 4465.222 | 26.77379 | 4016.629 | 2175.534 | 14893.97 | 184781.7 | 39049.28 | 62848.79 | 14585.76 | 2503.566 | 3012.366 | 1352.139 | 0 | 6.693442 | 24089.91 | 13.38689
216.002 | 2918.638 | 2591785.1 | 1706103.5 | 78632755.3 | 6103262.4 | 36190.36 | 25296.81 | 47031401.3 | 368803 | 10432.19 | 64428.76 | 4605.829 | 716.2161 | 1219360.5 | 154411 | 1512.798 | 575.6475 | 5128.096 | 16790.32 | 578035.4 | 268169.7 | 73515.31 | 30943.78 | 87341.15 | 4873.656 | 20.08034 | 6259.738 | 220.8852 | 27409.13 | 167245 | 33781.53 | 54091.5 | 12656.21 | 2182.228 | 3219.908 | 1372.221 | 0 | 6.693442 | 71988.15 | 13.38689
222.002 | 2784.743 | 2632481.6 | 1342012.5 | 81343467.7 | 6077420.5 | 53399.48 | 26289.23 | 50307430.0 | 324733.7 | 9822.653 | 59749.86 | 5248.621 | 896.9492 | 1235057.9 | 148079.4 | 1372.221 | 528.7916 | 4485.309 | 14451.75 | 536251.5 | 240467.5 | 71685.43 | 32641 | 88108.89 | 4358.094 | 20.08034 | 4465.222 | 53.54762 | 11061.84 | 182334.3 | 32815.42 | 53721.97 | 12220.75 | 2121.978 | 2603.986 | 1372.221 | 0 | 0 | 21314.42 | 0
228.002 | 2851.69 | 2897439.4 | 1594487.8 | 92032889.9 | 6259134.2 | 38250.6 | 25397.39 | 38794273.2 | 340393.2 | 11276.2 | 52613.44 | 5134.791 | 749.685 | 1275659.3 | 150142.3 | 1398.998 | 763.0726 | 17956.39 | 13145.27 | 453194 | 236003.1 | 72304.34 | 33298.47 | 78716.95 | 3896.114 | 73.62803 | 3179.738 | 153.95 | 10619.74 | 164536.5 | 34787.95 | 55966.17 | 13835.34 | 1981.396 | 2804.827 | 1566.351 | 0 | 0 | 20597.17 | 0
234.002 | 19873.25 | 3084653.2 | 1485158.5 | 100342327.8 | 7703043.6 | 37042.61 | 25987.47 | 41189161.8 | 326034.6 | 9762.371 | 32419.61 | 4619.221 | 702.8285 | 1227134.3 | 111619.1 | 1753.789 | 562.2601 | 6427.148 | 12482.02 | 496346.9 | 251239.5 | 71039.65 | 24840.86 | 51464.69 | 3353.807 | 107.0954 | 2557.123 | 200.8046 | 12053.28 | 174343.9 | 34405.5 | 52297.69 | 11329.79 | 1901.064 | 2724.49 | 1305.281 | 334.6759 | 140.5629 | 17815.65 | 13.38689
240.003 | 1914.452 | 2000000000 | 1190759.0 | 102001322.6 | 5879825.5 | 48650.3 | 25504.67 | 46520634.2 | 311573.9 | 10197.75 | 28783.99 | 4933.917 | 749.685 | 1213685.6 | 107680.1 | 1901.064 | 716.2161 | 5221.838 | 12790.19 | 536772.6 | 234839.5 | 86290.62 | 30051.66 | 54669.33 | 1747.095 | 60.24109 | 1927.841 | 174.0305 | 10907.78 | 185703.9 | 35928.66 | 56295.44 | 12810.29 | 2771.353 | 3052.535 | 1398.998 | 0 | 33.46724 | 20134.66 | 0
246.003 | 2630.764 | 2867994.0 | 1576911.6 | 91128746.4 | 6381103.5 | 88142.57 | 30916.95 | 50953741.6 | 323179.6 | 10847.49 | 32245.19 | 5636.989 | 729.6036 | 1266283.3 | 161050 | 28589.49 | 629.1973 | 5148.183 | 11979.59 | 526903.8 | 236193.6 | 125616.8 | 31782.3 | 49510.01 | 2711.101 | 53.54762 | 2657.543 | 120.4824 | 11925.99 | 190668.3 | 37794.24 | 62855.51 | 13017.98 | 2376.369 | 3916.199 | 1606.516 | 0 | 6.693442 | 19678.87 | 6.693442
252.003 | 2958.807 | 2867098.6 | 1424473.8 | 94575731.0 | 8007426.7 | 42284.71 | 26094.76 | 50534350.4 | 317642.5 | 10974.76 | 35532.76 | 7793.29 | 783.154 | 1867018.3 | 164956.3 | 7518.712 | 4163.927 | 6587.864 | 15403.21 | 606886.5 | 264944.3 | 150122 | 41834.93 | 50927.29 | 4163.927 | 200.8046 | 3594.83 | 1653.375 | 19035.43 | 169012.6 | 36062.86 | 49711.51 | 13105.07 | 2938.723 | 4940.613 | 1686.847 | 0 | 13.38689 | 24351.39 | 6.693442
258.003 | 2865.08 | 3537044.5 | 1390259.4 | 80422283.4 | 7026712.4 | 36559.44 | 25739.37 | 56513724.1 | 334136.9 | 11698.23 | 43929.55 | 4846.873 | 622.5035 | 1126144.3 | 156386.8 | 2095.2 | 903.643 | 5657.077 | 16696.5 | 607354.2 | 267740 | 120533.1 | 36572.86 | 57525.23 | 5657.077 | 60.24109 | 9742.277 | 147.2564 | 13821.94 | 184944.5 | 37465.4 | 51847.6 | 12676.3 | 2302.729 | 3762.209 | 1599.822 | 0 | 0 | 22306.56 | 0
264.003 | 5114.704 | 3745814.5 | 1622763.6 | 87472936.5 | 7273491.1 | 38458.66 | 25960.65 | 56579464.0 | 382557.9 | 11905.9 | 46172.22 | 6226.256 | 1044.215 | 1370428.2 | 175224.7 | 16797.02 | 722.9099 | 6708.402 | 23794.9 | 746145 | 328068.3 | 167929 | 54145.25 | 80601.57 | 6982.965 | 100.402 | 11932.69 | 495.3232 | 30085.19 | 274376.9 | 65450.8 | 109514.6 | 24981.66 | 4177.317 | 6232.952 | 2978.892 | 13.38689 | 0 | 58022.55 | 13.38689
270.003 | 3621.61 | 6280431.9 | 1687029.4 | 129726611.8 | 8695078.8 | 43674.42 | 26067.94 | 81879368.3 | 409280.7 | 11289.6 | 39821.15 | 5991.886 | 876.8676 | 1270578.6 | 175306 | 5643.685 | 1479.327 | 9132.771 | 24331.28 | 743812.4 | 302349.4 | 125434.5 | 45494.01 | 74147.75 | 4887.047 | 66.93456 | 3983.152 | 167.337 | 18693.62 | 227778.8 | 48952.54 | 83038.5 | 18117.24 | 2885.164 | 3835.856 | 1639.987 | 0 | 0 | 37358.02 | 26.77379
276.003 | 5355.756 | 4290072.6 | 1641925.3 | 118343169.9 | 10338223.3 | 49086.87 | 26476.99 | 78942402.2 | 423549.9 | 13413.26 | 49738.38 | 14458.45 | 883.5615 | 1569773.6 | 165172.9 | 2195.617 | 776.4602 | 8878.26 | 30554.73 | 923799.8 | 332027 | 101699.4 | 44587.55 | 85859.65 | 4753.133 | 140.5629 | 22185.89 | 14357.95 | 21301.01 | 222210.2 | 49738.38 | 100823.1 | 21388.15 | 4076.887 | 3735.428 | 1767.178 | 348.0631 | 0 | 64179.99 | 46.85416
282.003 | 3889.418 | 3670908.6 | 1361558.2 | 83727427.5 | 7988105.2 | 38935.18 | 25725.95 | 62124837.6 | 282689.2 | 10432.19 | 33546.7 | 15242.4 | 990.6635 | 1132921.7 | 122403 | 1961.313 | 682.7472 | 6346.791 | 21073.09 | 878146.3 | 241093.7 | 71618.16 | 36244.04 | 49738.38 | 4384.876 | 40.1607 | 3728.733 | 997.3574 | 19538.12 | 159554.1 | 36183.65 | 70938.75 | 16662.99 | 3233.298 | 2778.048 | 1586.433 | 0 | 0 | 31218.81 | 167.337
288.003 | 9635.109 | 5375041.3 | 1447620.4 | 86388695.5 | 8745722.7 | 41640.25 | 27261.6 | 70029845.3 | 379018.3 | 12582.51 | 37800.95 | 5730.734 | 977.2757 | 1230979.1 | 149121 | 6255184.7 | 109811.3 | 90028.44 | 59595.27 | 955677.2 | 367024.4 | 88681.36 | 51464.69 | 62458.86 | 5630.293 | 153.95 | 34177.38 | 13942.54 | 45426.86 | 209557.9 | 47354.12 | 82324.88 | 17668.21 | 3186.433 | 3119.484 | 1847.509 | 0 | 0 | 47723.49 | 53.54762
294.003 | 20590.46 | 3375086.4 | 1599323.5 | 78170495.0 | 8868492.0 | 69048.66 | 30199.22 | 60119941.4 | 308256.8 | 11611.14 | 40653.48 | 14270.85 | 903.643 | 1133261.8 | 133661.2 | 21736.74 | 3889.418 | 6099.026 | 21763.55 | 659168.6 | 229479 | 61040.44 | 25933.83 | 54528.23 | 4418.354 | 66.93456 | 3273.467 | 133.8694 | 24217.3 | 174289.7 | 33493.03 | 64368.25 | 16039.79 | 2751.269 | 2677.627 | 1365.527 | 87.01499 | 6.693442 | 22970.26 | 1506.103
300.003 | 3501.098 | 2000000000 | 1511890.9 | 84425522.6 | 8242304.5 | 39472.13 | 26993.35 | 2000000000 | 401556.1 | 12080.07 | 62499.2 | 5523.156 | 1840.815 | 1197720.0 | 135850.4 | 1646.681 | 2784.743 | 7866.958 | 19672.17 | 580815.5 | 273121.6 | 75890.47 | 32641 | 92116.65 | 6828.941 | 40.1607 | 3313.637 | 1827.426 | 19129.26 | 177867.5 | 39713.76 | 63574.88 | 15014.58 | 2409.842 | 3025.755 | 1506.103 | 140.5629 | 46.85416 | 24063.09 | 896.9492
306.003 | 5884.746 | 2844275.5 | 1453135.7 | 90209739.6 | 6731690.1 | 37042.61 | 26222.17 | 30790866.9 | 339509 | 9333.704 | 57370.66 | 4773.22 | 716.2161 | 1312314.4 | 178186 | 28824.23 | 568.9538 | 4800.003 | 15054.78 | 489995.3 | 239841.3 | 60287.59 | 31554.22 | 101746.6 | 4967.396 | 100.402 | 33318.6 | 160.6435 | 16904.24 | 174127.1 | 36653.39 | 56638.16 | 13714.75 | 2389.758 | 2865.08 | 1613.21 | 6.693442 | 0 | 21488.71 | 13.38689
312.003 | 2557.123 | 2463411.4 | 1386219.0 | 81008724.1 | 5502316.9 | 54514.79 | 25665.6 | 43898603.8 | 316581.8 | 9661.901 | 51726.68 | 4746.438 | 655.9722 | 1094561.9 | 124678.2 | 8215.213 | 4009.934 | 10063.78 | 13339.56 | 484435.5 | 236744.8 | 65329.76 | 27254.89 | 78501.58 | 3260.077 | 120.4824 | 3146.263 | 120.4824 | 9681.995 | 169601.9 | 31272.48 | 52546.26 | 11718.32 | 1974.701 | 2456.704 | 1352.139 | 0 | 0 | 20262.02 | 903.643
318.004 | 25779.6 | 2964726.2 | 1405643.8 | 2000000000 | 5332824.1 | 31990.26 | 25283.4 | 36290401.6 | 326712.4 | 9347.1 | 41049.52 | 5523.156 | 568.9538 | 982466.2 | 108226.3 | 2610.68 | 8972.027 | 4873.656 | 16723.3 | 419380 | 282027.1 | 73636.42 | 32003.68 | 64166.54 | 2630.764 | 33.46724 | 2450.009 | 5255.317 | 9836.049 | 151231.3 | 33506.45 | 48536.13 | 11885.8 | 2055.034 | 2798.132 | 1465.939 | 180.724 | 0 | 18713.72 | 0
324.004 | 2028.256 | 2955586.8 | 1428561.8 | 78980124.8 | 5562201.4 | 29709.58 | 24941.43 | 33240589.0 | 292850.7 | 10747.01 | 33687.6 | 9260.028 | 568.9538 | 987587.7 | 98039.41 | 27375.6 | 682.7472 | 4009.934 | 11731.72 | 382716 | 212770.9 | 69526.21 | 27556.67 | 49201.05 | 1720.318 | 26.77379 | 1465.939 | 100.402 | 12207.36 | 137911.5 | 27449.37 | 40848.14 | 10994.86 | 1773.872 | 2456.704 | 1539.574 | 0 | 0 | 15597.53 | 13.38689
330.004 | 2209.006 | 2400229.6 | 1311487.0 | 75936846.2 | 5026560.9 | 207330.3 | 51558.74 | 2000000000 | 307490.9 | 10117.37 | 30185.81 | 8690.728 | 676.0535 | 1140375.4 | 111463.9 | 126650 | 46662.43 | 41566.41 | 32513.53 | 527049.6 | 249414.1 | 94030 | 34653.76 | 51807.29 | 1646.681 | 207.4982 | 45433.58 | 662.666 | 12046.58 | 183683.4 | 35512.63 | 51075.08 | 12542.32 | 2376.369 | 3681.867 | 1492.715 | 6.693442 | 0 | 18593.08 | 0
336.004 | 3072.62 | 2822972.8 | 1540749.9 | 85690840.1 | 6825617.2 | 82116.19 | 26946.41 | 53324805.3 | 292058.3 | 9132.771 | 30387.04 | 5817.784 | 702.8285 | 1152294.6 | 131850.6 | 21957.96 | 783.154 | 5536.548 | 19665.47 | 566029.2 | 287659.8 | 145198.7 | 36109.84 | 51760.27 | 3762.209 | 274.4337 | 4110.364 | 160.6435 | 12368.14 | 190586.9 | 36794.31 | 58916.42 | 12461.93 | 2757.964 | 5081.225 | 1653.375 | 174.0305 | 73.62803 | 21850.7 | 495.3232
342.004 | 10264.73 | 2736292.2 | 1398638.2 | 72664625.1 | 5427171.2 | 33580.25 | 29984.58 | 30569097.8 | 290664.8 | 10117.37 | 41606.69 | 4579.047 | 890.2553 | 1119926.5 | 129398.7 | 1820.732 | 1171.4 | 4793.307 | 13667.85 | 593245.4 | 245552.9 | 134769.3 | 40116.49 | 56880.08 | 4719.655 | 66.93456 | 2978.892 | 3159.653 | 15423.31 | 170814.3 | 36552.73 | 48992.84 | 13440.05 | 2282.646 | 4592.438 | 1740.401 | 160.6435 | 53.54762 | 19176.18 | 0
348.004 | 4137.145 | 4020942.1 | 1415778.6 | 96021445.7 | 9968835.3 | 78279.48 | 27275.01 | 82711107.9 | 453007.5 | 14304.35 | 58829.05 | 6420.452 | 809.9293 | 1194992.5 | 195125.4 | 4873.656 | 1117.848 | 8529.989 | 21991.48 | 814808.2 | 289906.7 | 85152.63 | 25544.91 | 43775.13 | 4712.959 | 73.62803 | 8047.782 | 6293.22 | 13031.38 | 180232.9 | 38807.66 | 56732.24 | 15771.75 | 2670.932 | 4331.312 | 1539.574 | 6.693442 | 0 | 27818.22 | 13.38689
354.004 | 10927.87 | 3559766.2 | 1603387.3 | 92181722.6 | 9031704.3 | 43238.03 | 36291.02 | 70900863.9 | 393395.2 | 11303 | 45259 | 7659.349 | 809.9293 | 1363784.4 | 157868.8 | 1867.592 | 1332.057 | 7686.137 | 26155.11 | 887955.9 | 313523.5 | 139499.8 | 62452.14 | 75809.72 | 4505.396 | 33.46724 | 4572.351 | 2610.68 | 19833.03 | 200642.8 | 46991.48 | 73084.73 | 19008.62 | 3373.892 | 4954.005 | 2691.016 | 127.1759 | 6.693442 | 37995.57 | 66.93456
360.004 | 3996.543 | 5658565.0 | 1615028.0 | 90092371.6 | 8729781.4 | 39586.23 | 25927.12 | 67385277.9 | 373123.2 | 13239.06 | 48663.74 | 5007.571 | 729.6036 | 1305191.3 | 143623.3 | 5476.284 | 542.179 | 5911.531 | 22011.59 | 728445.1 | 271020.6 | 102184.8 | 50067.5 | 64267.4 | 2804.827 | 80.32151 | 3588.135 | 120.4824 | 19390.66 | 194630.1 | 47508.59 | 79726.54 | 19685.58 | 4036.715 | 3976.457 | 2416.536 | 0 | 0 | 39176.8 | 2182.228
366.004 | 3179.738 | 3549495.0 | 1522471.3 | 91080300.9 | 8393676.0 | 61282.43 | 26269.11 | 71308423.2 | 340262.9 | 11671.43 | 39042.57 | 5047.746 | 622.5035 | 1186505.0 | 136674.8 | 1660.07 | 582.3412 | 8817.982 | 24519.02 | 805025.9 | 239616.7 | 73091.46 | 36304.44 | 58197.28 | 3166.348 | 896.9492 | 3949.676 | 910.3369 | 20060.93 | 167698.8 | 44681.55 | 91355.43 | 18572.98 | 3199.823 | 2650.848 | 1392.303 | 6.693442 | 0 | 35445.53 | 167.337
372.004 | 2751.269 | 2763321.8 | 1170793.4 | 70199017.1 | 7772928.9 | 35995.76 | 26758.64 | 49318494.1 | 300818.3 | 9340.402 | 31614.6 | 3447.538 | 662.666 | 947880 | 108300.5 | 1492.715 | 435.0803 | 6480.72 | 20670.9 | 697590 | 198688.1 | 59158.38 | 38022.42 | 41452.29 | 2389.758 | 267.7401 | 12930.88 | 1004.051 | 21810.48 | 150703.7 | 31265.77 | 55939.29 | 12991.18 | 2476.788 | 2691.016 | 1499.409 | 0 | 0 | 30648.64 | 6.693442
378.004 | 8114.754 | 2000000000 | 1476413.0 | 77500228.6 | 8464441.3 | 38109.67 | 26503.81 | 58919257.4 | 325822.3 | 10284.83 | 38505.64 | 4304.531 | 1258.422 | 1115973.1 | 158809.6 | 1860.898 | 528.7916 | 6561.078 | 29890.68 | 2855248.2 | 311238.8 | 58069.59 | 31856.09 | 51592.32 | 5898.138 | 66.93456 | 4056.801 | 107.0954 | 16428.45 | 192411.6 | 36217.2 | 59843.96 | 14860.47 | 2670.932 | 2985.586 | 1265.116 | 0 | 13.38689 | 26966.53 | 6333.398
384.004 | 7980.81 | 2491606.6 | 1684666.0 | 81619237.7 | 6311438.2 | 36391.67 | 25638.78 | 40189943.3 | 354573.9 | 17668.21 | 53527.13 | 9936.52 | 1164.706 | 1323470.6 | 151096.1 | 8476.41 | 562.2601 | 5797.696 | 16522.27 | 486671.6 | 253766.9 | 74181.39 | 33197.83 | 61094.21 | 3514.488 | 187.4176 | 3842.552 | 194.1111 | 18720.42 | 140939.5 | 34848.34 | 51814.01 | 13667.85 | 2429.926 | 3025.755 | 1091.072 | 0 | 0 | 21616.07 | 2115.284
390.004 | 2851.69 | 2281400.7 | 1526236.7 | 69962443.1 | 6323579.1 | 35828 | 26839.11 | 43710378.8 | 411663.7 | 9929.822 | 61416.88 | 4391.572 | 769.7664 | 1149368.3 | 137566.8 | 1405.692 | 642.5847 | 8838.074 | 15269.2 | 475958.2 | 272405.3 | 72660.89 | 31775.59 | 83072.16 | 4552.265 | 120.4824 | 2764.658 | 127.1759 | 11718.32 | 175089.2 | 40532.65 | 58755.12 | 14545.55 | 2282.646 | 2851.69 | 1211.564 | 0 | 0 | 22460.75 | 488.6295
396.005 | 3119.484 | 2275640.0 | 1541173.7 | 68283830.3 | 5815840.7 | 32822.13 | 26356.29 | 38874762.8 | 383355.3 | 9956.614 | 60112.82 | 3929.59 | 1305.281 | 1193339.1 | 151177.2 | 28703.51 | 742.9912 | 4558.96 | 13574.05 | 439130.3 | 254782 | 65128.04 | 34673.89 | 84620.7 | 3641.696 | 274.4337 | 3032.45 | 113.7889 | 11303 | 143954.6 | 36398.39 | 47051.92 | 13239.06 | 2188.923 | 2952.112 | 1352.139 | 0 | 53.54762 | 20382.67 | 13.38689
402.005 | 2650.848 | 2353840.1 | 1370104.7 | 66364268.4 | 4895030.9 | 31098.07 | 26456.87 | 28921515.3 | 283569.9 | 8215.213 | 47468.29 | 3635.001 | 615.8098 | 991507 | 113798.2 | 1131.236 | 669.3597 | 6688.312 | 11725.02 | 360386 | 381849.9 | 62358.02 | 32117.72 | 67643.03 | 3246.688 | 1204.87 | 6929.391 | 2784.743 | 11390.08 | 140114.8 | 34338.41 | 46467.69 | 12187.26 | 1686.847 | 2878.469 | 1459.245 | 0 | 66.93456 | 35505.92 | 0
408.005 | 2624.07 | 2430570.4 | 1403411.4 | 72229694.1 | 6016295.8 | 26108.17 | 25337.04 | 33227590.0 | 323330.2 | 9527.942 | 41096.51 | 3983.152 | 602.4223 | 916953.5 | 132296.5 | 1512.798 | 776.4602 | 3775.599 | 10793.9 | 401975.9 | 247657 | 64099.31 | 33794.95 | 51612.48 | 1974.701 | 33.46724 | 2162.145 | 160.6435 | 11416.88 | 151407.2 | 37572.77 | 45843.18 | 13366.36 | 2115.284 | 3173.043 | 1445.856 | 0 | 0 | 20060.93 | 435.0803
414.005 | 2965.502 | 2167927.0 | 1216741.1 | 64430902.1 | 5941730.2 | 31238.94 | 25471.15 | 25984730.2 | 283460.7 | 8690.728 | 31862.8 | 4143.841 | 582.3412 | 1027704.1 | 132782.9 | 1606.516 | 1479.327 | 3280.162 | 11423.57 | 360125.2 | 210332.3 | 65592 | 33882.17 | 39425.14 | 1432.468 | 107.0954 | 1706.929 | 107.0954 | 10258.03 | 134465.2 | 45346.29 | 44070.55 | 11537.45 | 1606.516 | 3193.128 | 1499.409 | 0 | 0 | 69082.29 | 1921.147
420.005 | 3755.514 | 2106721.8 | 1341500.8 | 62045104.3 | 5539959.8 | 31970.14 | 25276.69 | 35173426.9 | 333355.9 | 9045.701 | 33412.52 | 3608.22 | 702.8285 | 930363.9 | 108037.5 | 1559.657 | 3809.075 | 14284.25 | 11946.09 | 428451.9 | 219899.1 | 113508.1 | 38633.16 | 43714.71 | 1981.396 | 66.93456 | 2215.701 | 73.62803 | 9568.13 | 152476.1 | 43506.58 | 43969.84 | 12327.94 | 1867.592 | 4163.927 | 1459.245 | 0 | 0 | 55085.92 | 0
426.005 | 2470.093 | 2586970.5 | 1375863.0 | 66401806.2 | 5935689.7 | 34875.18 | 26021 | 47619478.7 | 341387 | 9929.822 | 35331.45 | 4378.181 | 843.3984 | 897971.5 | 114128.8 | 1693.541 | 1646.681 | 3909.504 | 13399.86 | 455660.2 | 288971 | 138952.3 | 41808.08 | 51088.51 | 3507.793 | 26.77379 | 2972.197 | 107.0954 | 11698.23 | 165565.7 | 38096.24 | 53130.75 | 13842.04 | 2289.34 | 5114.704 | 1613.21 | 0 | 0 | 16991.36 | 13.38689
432.005 | 2543.734 | 2373402.7 | 1270474.1 | 67386898.7 | 5155550.6 | 33378.98 | 27301.83 | 45952236.5 | 269690.5 | 9407.38 | 41143.5 | 7451.742 | 629.1973 | 1096957.8 | 120161.9 | 1425.774 | 9146.167 | 4974.092 | 13285.96 | 466801.2 | 187663.7 | 97439.61 | 34009.65 | 53211.37 | 4050.105 | 33.46724 | 3092.704 | 127.1759 | 10385.3 | 143718 | 28394.99 | 46460.97 | 10130.77 | 1814.038 | 3199.823 | 1258.422 | 207.4982 | 0 | 16374.84 | 20.08034
438.005 | 9306.913 | 995804.7 | 413144.6 | 21056247.0 | 1723650.6 | 15604.23 | 26094.76 | 13668508.2 | 93497.74 | 4592.438 | 17507.37 | 7009.751 | 2851.69 | 358539.9 | 44882.98 | 535.4853 | 3045.84 | 1425.774 | 2617.375 | 73717.15 | 18599.78 | 3159.653 | 863.4799 | 937.1124 | 107.0954 | 20.08034 | 1512.798 | 247.6594 | 73.62803 | 3032.45 | 274.4337 | 937.1124 | 26.77379 | 13.38689 | 6.693442 | 13.38689 | 0 | 0 | 108266.8 | 53.54762
444.005 | 267.7401 | 3481.013 | 281.1273 | 3514.488 | 22601.53 | 6882.514 | 24686.64 | 184307.1 | 13560.65 | 655.9722 | 147.2564 | 267.7401 | 307.9016 | 37136.56 | 13500.35 | 568.9538 | 4679.481 | 107.0954 | 26.77379 | 16495.46 | 1874.286 | 348.0631 | 4163.927 | 9065.794 | 160.6435 | 73.62803 | 17333.13 | 2034.951 | 502.0169 | 2115.284 | 435.0803 | 3260.077 | 274.4337 | 13.38689 | 0 | 0 | 6.693442 | 107.0954 | 227.5788 | 0
450.005 | 1880.981 | 2235.784 | 73.62803 | 3213.213 | 23674.22 | 6420.452 | 25243.17 | 2000000000 | 1445.856 | 481.9358 | 495.3232 | 1626.599 | 1084.379 | 61800.05 | 3829.161 | 102400.5 | 234.2723 | 267.7401 | 120.4824 | 789.8478 | 40.1607 | 127.1759 | 6.693442 | 80.32151 | 2088.506 | 60.24109 | 13.38689 | 13.38689 | 0 | 10860.89 | 481.9358 | 100.402 | 0 | 0 | 0 | 0 | 0 | 0 | 13.38689 | 6.693442
456.005 | 13198.87 | 72687.8 | 20396.08 | 19310.23 | 28737.04 | 6775.368 | 25719.25 | 319729.8 | 21180.35 | 662.666 | 1492.715 | 174.0305 | 240.9659 | 223433.9 | 9420.776 | 240.9659 | 60.24109 | 1693.541 | 635.891 | 10458.98 | 3260.077 | 46.85416 | 20.08034 | 1880.981 | 1921.147 | 508.7105 | 4759.829 | 53.54762 | 87.01499 | 6226.256 | 0 | 702.8285 | 13.38689 | 0 | 6.693442 | 0 | 368.144 | 0 | 26.77379 | 682.7472
462.005 | 1974.701 | 2001255.7 | 19511.31 | 43694.57 | 25725.95 | 6989.661 | 24693.34 | 94279.29 | 10572.85 | 1921.147 | 2537.039 | 5489.676 | 662.666 | 21046.28 | 1037.521 | 147.2564 | 2516.955 | 2757.964 | 1238.34 | 2336.202 | 53.54762 | 167.337 | 33.46724 | 127.1759 | 20.08034 | 20.08034 | 0 | 0 | 73.62803 | 234.2723 | 6.693442 | 40.1607 | 0 | 0 | 6.693442 | 6.693442 | 0 | 0 | 6.693442 | 0
468.005 | 287.8208 | 2081.812 | 227.5788 | 7619.166 | 33231.38 | 6976.268 | 25638.78 | 125900.4 | 6011.974 | 1097.766 | 676.0535 | 10237.94 | 2429.926 | 99515.43 | 21877.52 | 147.2564 | 100.402 | 87.01499 | 1352.139 | 24016.15 | 1017.439 | 66.93456 | 53.54762 | 26.77379 | 6.693442 | 5951.708 | 13.38689 | 20.08034 | 13.38689 | 776.4602 | 26.77379 | 1131.236 | 6.693442 | 40.1607 | 0 | 0 | 33.46724 | 0 | 40.1607 | 0
474.005 | 314.5952 | 2865.08 | 100.402 | 5087.921 | 21783.66 | 6909.301 | 24921.32 | 124306.9 | 1532.88 | 682.7472 | 1050.909 | 167.337 | 207.4982 | 29521.77 | 883.5615 | 127.1759 | 93.70847 | 80.32151 | 33.46724 | 575.6475 | 73.62803 | 174.0305 | 113.7889 | 1198.176 | 13.38689 | 13.38689 | 6.693442 | 6.693442 | 522.0979 | 495.3232 | 6.693442 | 1412.386 | 1245.034 | 0 | 0 | 127.1759 | 6.693442 | 13.38689 | 20.08034 | 0
480.006 | 261.0466 | 2001.479 | 26.77379 | 950.5002 | 27724.33 | 14143.54 | 24800.63 | 95579.72 | 1425.774 | 522.0979 | 120.4824 | 200.8046 | 307.9016 | 14605.86 | 5442.804 | 722.9099 | 401.6121 | 87.01499 | 53.54762 | 261.0466 | 1720.318 | 33.46724 | 180.724 | 60.24109 | 13.38689 | 401.6121 | 3086.009 | 716.2161 | 6.693442 | 1111.154 | 6.693442 | 40.1607 | 6.693442 | 0 | 0 | 73.62803 | 0 | 0 | 401.6121 | 0
486.006 | 240.9659 | 2034.951 | 220.8852 | 8516.594 | 22319.97 | 6755.278 | 25772.89 | 98147.24 | 1365.527 | 609.1161 | 160.6435 | 207.4982 | 749.685 | 1747.095 | 937.1124 | 133.8694 | 87.01499 | 80.32151 | 26.77379 | 234.2723 | 60.24109 | 40.1607 | 26.77379 | 535.4853 | 20.08034 | 0 | 13.38689 | 6.693442 | 207.4982 | 100.402 | 13.38689 | 0 | 60.24109 | 0 | 0 | 6.693442 | 20.08034 | 6.693442 | 7766.501 | 20.08034
492.006 | 361.4504 | 38727.12 | 73.62803 | 10673.33 | 25565.02 | 6795.458 | 25383.98 | 90722.23 | 1338.751 | 696.1348 | 100.402 | 200.8046 | 274.4337 | 1834.12 | 1050.909 | 39572.81 | 66.93456 | 113.7889 | 321.2888 | 1017.439 | 35042.93 | 53.54762 | 13.38689 | 46.85416 | 4003.238 | 26.77379 | 26.77379 | 6.693442 | 0 | 575.6475 | 716.2161 | 2985.586 | 33.46724 | 13.38689 | 0 | 0 | 0 | 0 | 20.08034 | 0
498.006 | 327.9823 | 2336.202 | 267.7401 | 4411.658 | 24767.1 | 19571.63 | 25497.97 | 90749.17 | 1405.692 | 468.5485 | 127.1759 | 194.1111 | 301.208 | 25457.74 | 6962.874 | 187.4176 | 113.7889 | 66.93456 | 789.8478 | 287.8208 | 33.46724 | 73.62803 | 13.38689 | 26.77379 | 435.0803 | 20.08034 | 13.38689 | 20.08034 | 46.85416 | 6.693442 | 6.693442 | 0 | 113.7889 | 0 | 0 | 0 | 0 | 0 | 13.38689 | 0
504.006 | 234.2723 | 27912.11 | 60.24109 | 763.0726 | 22185.89 | 7270.926 | 24472.08 | 101591.5 | 1378.915 | 575.6475 | 53.54762 | 234.2723 | 321.2888 | 3963.066 | 970.5818 | 7619.166 | 93.70847 | 120.4824 | 53.54762 | 261.0466 | 9903.03 | 214.1917 | 2610.68 | 60.24109 | 26.77379 | 93.70847 | 33.46724 | 40.1607 | 0 | 3199.823 | 46.85416 | 287.8208 | 20.08034 | 0 | 40.1607 | 0 | 0 | 13.38689 | 40.1607 | 0
510.006 | 261.0466 | 3494.403 | 20.08034 | 7826.775 | 21079.8 | 6909.301 | 24673.23 | 131195.4 | 1459.245 | 555.5664 | 287.8208 | 716.2161 | 254.353 | 58177.12 | 957.194 | 374.8376 | 214.1917 | 127.1759 | 80.32151 | 247.6594 | 73.62803 | 53.54762 | 0 | 763.0726 | 13.38689 | 53.54762 | 361.4504 | 140.5629 | 13.38689 | 2603.986 | 60.24109 | 348.0631 | 401.6121 | 0 | 0 | 0 | 334.6759 | 0 | 87.01499 | 0
516.006 | 2764.658 | 13399.86 | 481.9358 | 29233.36 | 54474.48 | 6453.934 | 24498.9 | 100189.5 | 1285.198 | 548.8727 | 80.32151 | 890.2553 | 287.8208 | 1713.624 | 843.3984 | 4284.444 | 140.5629 | 60.24109 | 20.08034 | 22842.88 | 3193.128 | 60.24109 | 13.38689 | 33.46724 | 6.693442 | 26.77379 | 66.93456 | 254.353 | 6989.661 | 53.54762 | 46.85416 | 26.77379 | 20.08034 | 6.693442 | 0 | 0 | 0 | 6.693442 | 53.54762 | 0
522.006 | 261.0466 | 2510.261 | 1673.458 | 1947.924 | 22688.69 | 6708.402 | 24659.82 | 87846.24 | 1365.527 | 609.1161 | 127.1759 | 214.1917 | 301.208 | 1860.898 | 943.8063 | 13708.05 | 200.8046 | 9949.916 | 73.62803 | 307.9016 | 180.724 | 20.08034 | 0 | 13.38689 | 80.32151 | 33.46724 | 53.54762 | 0 | 414.9993 | 160.6435 | 93.70847 | 13.38689 | 0 | 0 | 0 | 13.38689 | 207.4982 | 0 | 6.693442 | 0
528.006 | 910.3369 | 84445.64 | 200.8046 | 37049.32 | 50530.98 | 6654.829 | 25531.5 | 136303.1 | 1358.833 | 662.666 | 93.70847 | 160.6435 | 287.8208 | 2510.261 | 836.7046 | 6212.863 | 8047.782 | 107.0954 | 2878.469 | 153.95 | 816.6231 | 73.62803 | 595.7286 | 917.0308 | 20.08034 | 20.08034 | 26.77379 | 13.38689 | 1184.788 | 167.337 | 6.693442 | 73.62803 | 20.08034 | 0 | 0 | 0 | 93.70847 | 26.77379 | 448.4675 | 13.38689
534.006 | 234.2723 | 1073666.9 | 10425.49 | 9427.474 | 98962.74 | 32721.5 | 24847.56 | 148322.9 | 1392.303 | 615.8098 | 194.1111 | 267.7401 | 314.5952 | 2871.775 | 923.7246 | 140.5629 | 120.4824 | 502.0169 | 1191.482 | 830.0107 | 207.4982 | 53.54762 | 0 | 40.1607 | 6.693442 | 174.0305 | 6.693442 | 113.7889 | 1573.045 | 287.8208 | 93.70847 | 93.70847 | 0 | 6.693442 | 0 | 0 | 0 | 0 | 13.38689 | 394.9184
540.006 | 227.5788 | 19585.04 | 502.0169 | 1586.433 | 21488.71 | 6246.345 | 24954.84 | 86849.54 | 1486.021 | 843.3984 | 147.2564 | 200.8046 | 568.9538 | 2737.879 | 1151.318 | 38183.49 | 8221.91 | 4920.526 | 53.54762 | 247.6594 | 923.7246 | 80.32151 | 13.38689 | 46.85416 | 26.77379 | 33.46724 | 20.08034 | 0 | 13.38689 | 0 | 87.01499 | 461.8549 | 80.32151 | 0 | 0 | 0 | 0 | 0 | 13.38689 | 0
546.006 | 200.8046 | 1693.541 | 20.08034 | 1867.592 | 26275.82 | 6407.059 | 25343.75 | 85650.91 | 1552.963 | 589.0349 | 87.01499 | 261.0466 | 207.4982 | 1887.675 | 31695.09 | 676.0535 | 127.1759 | 174.0305 | 60.24109 | 180.724 | 40.1607 | 66.93456 | 0 | 66.93456 | 13.38689 | 26.77379 | 6.693442 | 20.08034 | 0 | 0 | 0 | 13.38689 | 0 | 0 | 0 | 0 | 6.693442 | 0 | 20.08034 | 0
552.006 | 207.4982 | 21602.67 | 147.2564 | 2000000000 | 20865.29 | 5918.227 | 25149.29 | 90782.85 | 1332.057 | 575.6475 | 1680.152 | 187.4176 | 220.8852 | 1740.401 | 823.3169 | 160.6435 | 227.5788 | 100.402 | 756.3788 | 247.6594 | 5034.354 | 13.38689 | 20.08034 | 73.62803 | 20.08034 | 66.93456 | 13.38689 | 13.38689 | 6.693442 | 13.38689 | 0 | 40.1607 | 6.693442 | 6.693442 | 0 | 20.08034 | 0 | 0 | 20.08034 | 33.46724
558.007 | 234.2723 | 2209.006 | 3481.013 | 21455.19 | 75029.18 | 17614.6 | 24264.23 | 99218.86 | 1419.08 | 602.4223 | 87.01499 | 174.0305 | 354.7567 | 3059.23 | 803.2354 | 227.5788 | 133.8694 | 66.93456 | 73.62803 | 35734.06 | 53.54762 | 40.1607 | 26.77379 | 73.62803 | 13.38689 | 33.46724 | 13.38689 | 13.38689 | 33.46724 | 73.62803 | 120.4824 | 46.85416 | 401.6121 | 0 | 6.693442 | 6.693442 | 0 | 0 | 6.693442 | 6.693442
564.007 | 214.1917 | 6306.613 | 20.08034 | 9306.913 | 23292.07 | 7431.651 | 25685.72 | 337754.7 | 13473.55 | 1151.318 | 602.4223 | 127.1759 | 461.8549 | 16971.25 | 736.2974 | 26973.23 | 133.8694 | 10003.5 | 20.08034 | 2081.812 | 629.1973 | 46.85416 | 33.46724 | 46.85416 | 6.693442 | 26.77379 | 13.38689 | 0 | 20.08034 | 789.8478 | 13.38689 | 0 | 6.693442 | 0 | 0 | 6.693442 | 13.38689 | 13.38689 | 10713.52 | 240.9659