## DHR2 run 1
Time in Seconds | B11 | Na23 | Mg25 | Al27 | Si29 | P31 | S34 | K39 | Ca43 | Sc45 | Ti47 | V51 | Cr53 | Mn55 | Fe57 | Co59 | Ni60 | Cu63 | Zn66 | Rb85 | Sr88 | Y89 | Zr90 | Nb93 | Mo98 | Ag107 | Sn118 | Sb121 | Cs133 | Ba138 | La139 | Ce140 | Pr141 | Sm147 | Dy163 | Hf180 | Re187 | Au197 | Pb208 | Bi209
0 | 508.7105 | 27724.33 | 1164.706 | 104976 | 92763.39 | 13131.87 | 18030.11 | 105987.4 | 2885.164 | 682.7472 | 80.32151 | 240.9659 | 381.5312 | 4016.629 | 1660.07 | 214.1917 | 167.337 | 120.4824 | 60.24109 | 321.2888 | 93.70847 | 66.93456 | 6.693442 | 66.93456 | 13.38689 | 66.93456 | 33.46724 | 26.77379 | 20.08034 | 66.93456 | 13.38689 | 40.1607 | 6.693442 | 0 | 0 | 200.8046 | 0 | 0 | 55166.55 | 361.4504
6 | 3688.562 | 4913206.5 | 1902418.6 | 118294444.7 | 15411307.7 | 79612.11 | 21106.61 | 125434804.6 | 571230.2 | 15510.42 | 169825.4 | 17386.75 | 709.5223 | 1354051.9 | 554053.8 | 8596.964 | 1465.939 | 29374.21 | 29112.63 | 841632.9 | 519886.5 | 77108.48 | 149986.7 | 68947.78 | 5141.487 | 247.6594 | 7645.955 | 348.0631 | 11162.32 | 467831.4 | 214985.8 | 418401.4 | 59097.89 | 4030.019 | 3521.184 | 4632.612 | 0 | 13.38689 | 51310.19 | 776.4602
12 | 10077.18 | 5875967.6 | 1772872.1 | 130275115.2 | 17171721.1 | 96758.97 | 21046.28 | 134883482.7 | 641013.7 | 17989.9 | 134749 | 19933.58 | 836.7046 | 1635775.7 | 597116.6 | 30682.18 | 2637.459 | 33150.87 | 28193.79 | 984135 | 539308.6 | 98470.74 | 185778.5 | 65470.97 | 6581.168 | 120.4824 | 7940.627 | 381.5312 | 11892.5 | 487343.2 | 199081.7 | 425349.2 | 56685.2 | 4505.396 | 3862.637 | 5041.05 | 0 | 13.38689 | 52982.94 | 957.194
18 | 3635.001 | 5774201.1 | 1692897.7 | 132657656.5 | 17131818.1 | 78972.7 | 22668.57 | 133743226.3 | 549213.6 | 18291.49 | 129776.9 | 18599.78 | 2590.596 | 1514958.3 | 513420.6 | 7813.381 | 1586.433 | 31654.84 | 29756.53 | 1038878.8 | 524654.6 | 97217.22 | 174492.9 | 62055.51 | 5503.068 | 495.3232 | 7893.747 | 388.2248 | 14632.66 | 486616.2 | 138229.1 | 286225.8 | 40197.04 | 3561.354 | 3782.294 | 5074.529 | 0 | 0 | 56114.01 | 917.0308
24 | 3514.488 | 5776008.7 | 1465588.1 | 134917895.4 | 16671923.2 | 61732.83 | 22695.39 | 142279393.5 | 504364.8 | 17406.85 | 142136 | 13821.94 | 830.0107 | 1317807.2 | 407387.1 | 8128.148 | 2175.534 | 28046.25 | 24746.98 | 1097203.2 | 506978.3 | 97042.01 | 168193.2 | 69310.97 | 3561.354 | 113.7889 | 4558.96 | 307.9016 | 13165.37 | 450500.4 | 132789.7 | 283276.3 | 42304.85 | 3614.915 | 3936.285 | 4907.134 | 0 | 0 | 43150.75 | 622.5035
30 | 4230.881 | 5162791.2 | 1386866.1 | 130509112.1 | 15975850.5 | 61242.1 | 22085.33 | 140961134.3 | 533348 | 16649.59 | 101584.8 | 16703.2 | 776.4602 | 1447856.9 | 433052 | 10016.9 | 1218.258 | 25658.9 | 24492.2 | 1009849.2 | 516833.6 | 81685.35 | 172900.8 | 50833.25 | 4217.49 | 107.0954 | 5610.204 | 361.4504 | 12059.97 | 457753.7 | 107747.5 | 228350.1 | 30662.05 | 2978.892 | 3199.823 | 4458.527 | 0 | 0 | 44359.26 | 883.5615
36 | 3648.391 | 4809936.5 | 1508402.1 | 118958298.4 | 13986799.8 | 80069.81 | 23097.64 | 122127505.6 | 555368.5 | 16100.1 | 98511.18 | 22836.18 | 1311.975 | 1758050.1 | 552586.3 | 7070.022 | 1372.221 | 28596.2 | 29434.58 | 917096.1 | 521163.4 | 81167.01 | 146510.5 | 54676.05 | 5918.227 | 113.7889 | 7498.621 | 327.9823 | 10057.09 | 444569.2 | 102467.9 | 223637.8 | 32526.95 | 3032.45 | 3306.942 | 4036.715 | 0 | 0 | 41519.42 | 689.441
42 | 4130.45 | 5143718.5 | 1695778.3 | 123344666.9 | 16473748.2 | 90176.62 | 23620.58 | 141929082.5 | 614225.2 | 16971.25 | 95492.12 | 23131.16 | 943.8063 | 1542262.0 | 553281.8 | 7806.684 | 1713.624 | 32084.18 | 34600.08 | 984772.5 | 545389.8 | 96044.67 | 174980.8 | 42553.24 | 6407.059 | 100.402 | 7424.954 | 455.1612 | 11570.95 | 478241.4 | 111835 | 244647.3 | 35217.39 | 3306.942 | 3815.771 | 4726.351 | 0 | 0 | 53258.4 | 809.9293
48 | 4036.715 | 5603053.0 | 2024174.0 | 140368587.4 | 16886279.5 | 103128.6 | 23546.83 | 133358626.7 | 669702.1 | 17875.97 | 83388.59 | 21823.89 | 1024.133 | 2050274.0 | 641923.3 | 30051.66 | 1546.268 | 30984.03 | 33459.49 | 939437.1 | 581965.4 | 121241.9 | 226908.3 | 43949.7 | 6614.65 | 87.01499 | 6661.526 | 435.0803 | 12743.3 | 529792.2 | 131445.3 | 284607.6 | 40774.3 | 3554.659 | 4632.612 | 5422.716 | 6.693442 | 13.38689 | 47038.49 | 937.1124
54 | 3929.59 | 5274829.0 | 1961643.8 | 131137545.6 | 18442697.4 | 116382.5 | 23761.38 | 133755521.1 | 660906.1 | 20603.87 | 122396.3 | 22869.7 | 1070.991 | 1936041.4 | 679878.5 | 9447.567 | 3802.38 | 34184.09 | 36136.68 | 977045.8 | 584404.7 | 123415.7 | 239752.8 | 73844.98 | 6795.458 | 133.8694 | 8463.015 | 334.6759 | 11899.2 | 534862.2 | 131992.5 | 281917.9 | 39505.69 | 3996.543 | 5074.529 | 6768.671 | 0 | 6.693442 | 54917.94 | 1117.848
60 | 3527.879 | 5016561.0 | 1755392.2 | 117687666.9 | 14429913.3 | 91059.03 | 24948.14 | 114645209.3 | 572038.1 | 23640.7 | 267399.1 | 20691.01 | 876.8676 | 1832334.0 | 549102.3 | 9842.747 | 1639.987 | 28327.92 | 29273.6 | 823243.6 | 546613.3 | 102326.3 | 230404.1 | 162864.2 | 5677.165 | 66.93456 | 7900.444 | 341.3695 | 9809.257 | 512297 | 108172.4 | 236942.1 | 33358.85 | 3139.569 | 4143.841 | 7224.048 | 93.70847 | 6.693442 | 46816.88 | 990.6635
66 | 2704.406 | 4128266.6 | 1527170.1 | 106313474.6 | 11295515.8 | 70521.7 | 24820.74 | 99031709.4 | 526626.1 | 24874.38 | 365424.6 | 16857.33 | 716.2161 | 1346225.7 | 372972 | 7270.926 | 1425.774 | 25860.06 | 22500.97 | 707729.6 | 432458.8 | 88560.13 | 188355.4 | 165667.2 | 4076.887 | 53.54762 | 4692.872 | 247.6594 | 8335.765 | 437439.8 | 97271.13 | 200622.5 | 29461.41 | 2737.879 | 3601.525 | 6540.988 | 0 | 0 | 37673.44 | 589.0349
72 | 2838.301 | 4253582.6 | 1383037.4 | 105994493.2 | 16467807.7 | 64455.66 | 25746.07 | 108640079.0 | 430679.4 | 19430.88 | 261924.2 | 10472.38 | 749.685 | 1278625.3 | 229363.4 | 5857.961 | 1070.991 | 19973.79 | 22152.37 | 748351.1 | 397722.8 | 78057.38 | 139161.8 | 86169.41 | 2182.228 | 66.93456 | 2771.353 | 227.5788 | 10445.58 | 359377.2 | 83341.46 | 173097.3 | 26993.35 | 2262.562 | 3300.247 | 4297.835 | 13.38689 | 0 | 40707.18 | 495.3232
78.001 | 2831.606 | 5270386.0 | 1676209.1 | 104236829.3 | 14039083.7 | 62721.05 | 25658.9 | 132704326.5 | 458859.3 | 21669.7 | 208430.5 | 12997.88 | 696.1348 | 1299293.4 | 297114.1 | 6628.043 | 1238.34 | 25907 | 25028.6 | 940751.1 | 409487.3 | 73858.44 | 148708.4 | 93949.14 | 3273.467 | 113.7889 | 3855.942 | 200.8046 | 11758.52 | 408702.3 | 97244.18 | 213640.5 | 29977.87 | 2978.892 | 3300.247 | 4083.582 | 0 | 0 | 89119.15 | 615.8098
84.001 | 3239.993 | 4852018.3 | 1532251.3 | 127680532.2 | 15176389.9 | 70750.4 | 24874.38 | 127906238.8 | 574440.9 | 28951.66 | 389543.5 | 14284.25 | 823.3169 | 1682564.5 | 449264.2 | 6895.908 | 1318.669 | 23962.52 | 23325.59 | 760896 | 449796 | 80547.72 | 177860.7 | 202305.9 | 6400.362 | 87.01499 | 4485.309 | 274.4337 | 12575.81 | 439951.6 | 113157.2 | 251988.8 | 42184.01 | 4076.887 | 3929.59 | 6474.024 | 0 | 33.46724 | 65202 | 568.9538
90.001 | 4625.916 | 6338900.4 | 1661498.4 | 133557105.3 | 16093079.4 | 95727.96 | 25491.26 | 104078449.7 | 430148.3 | 16448.55 | 189867.9 | 13775.05 | 823.3169 | 1100047.1 | 365150 | 6373.577 | 1111.154 | 25176.11 | 21073.09 | 721217.7 | 424349.5 | 83577.1 | 157374.8 | 108327.5 | 2972.197 | 80.32151 | 4652.699 | 194.1111 | 6788.761 | 345219.1 | 136046.3 | 255047.7 | 35331.45 | 3152.958 | 3159.653 | 4264.358 | 20.08034 | 13.38689 | 69815.43 | 1097.766
96.001 | 1968.007 | 2530884.0 | 1264185.1 | 76816437.3 | 7833853.6 | 55065.76 | 25404.09 | 59880424.4 | 466510.8 | 11758.52 | 83240.47 | 10418.79 | 1137.93 | 1209678.1 | 319161.7 | 4451.831 | 856.7861 | 13982.74 | 18224.47 | 405300.9 | 386456 | 73710.42 | 123422.4 | 41036.1 | 2985.586 | 100.402 | 3507.793 | 448.4675 | 4786.612 | 297079.9 | 148072.7 | 288219.8 | 41197.2 | 3086.009 | 3126.179 | 3695.257 | 60.24109 | 0 | 25900.3 | 435.0803
102.001 | 2008.173 | 2593879.9 | 1559460.0 | 85975699.8 | 9874268.2 | 55179.99 | 24941.43 | 65775344.4 | 479051 | 12301.14 | 82156.58 | 10465.68 | 722.9099 | 1189816.3 | 287530.1 | 4250.967 | 963.8879 | 16240.82 | 20556.95 | 470901.8 | 392645.4 | 72082.33 | 133674.7 | 37451.97 | 2737.879 | 93.70847 | 3788.99 | 1104.46 | 5610.204 | 323604.1 | 131877.7 | 246805.8 | 37827.79 | 2831.606 | 2905.249 | 3501.098 | 0 | 0 | 28388.29 | 414.9993
108.001 | 2162.145 | 3137006.2 | 1720166.2 | 99554953.0 | 10398107.9 | 55018.73 | 25772.89 | 69402267.6 | 468571.3 | 13600.85 | 95108.05 | 10083.88 | 1084.379 | 1217897.9 | 260656.3 | 5295.493 | 2885.164 | 16133.6 | 20677.6 | 490985.6 | 435321.6 | 79740 | 150074.7 | 45695.46 | 3059.23 | 602.4223 | 2496.871 | 140.5629 | 6688.312 | 343731.4 | 115586.2 | 222699.6 | 36405.1 | 3206.518 | 3179.738 | 3916.199 | 0 | 6.693442 | 30098.61 | 1613.21
114.001 | 2175.534 | 3621799.2 | 1493560.9 | 111351950.0 | 10334483.0 | 50651.89 | 26027.7 | 73294706.1 | 497538.5 | 13553.95 | 87058.31 | 9333.704 | 716.2161 | 1178483.8 | 247766 | 3989.848 | 856.7861 | 15416.61 | 20087.74 | 534806.6 | 464471.4 | 76112.53 | 142176.5 | 42392.12 | 3132.874 | 60.24109 | 3019.061 | 140.5629 | 7311.107 | 363722 | 111153.6 | 201824 | 31540.8 | 2530.345 | 3126.179 | 4338.008 | 6.693442 | 0 | 38941.89 | 341.3695
120.001 | 2376.369 | 2926901.6 | 1505394.3 | 104674617.1 | 10352964.4 | 53124.03 | 29300.43 | 71006707.8 | 504011.3 | 12763.4 | 83610.76 | 10907.78 | 843.3984 | 1220161.0 | 285017.3 | 4806.699 | 977.2757 | 15121.79 | 19705.68 | 515362.8 | 448311.3 | 73966.09 | 138425.1 | 45164.99 | 2978.892 | 53.54762 | 3173.043 | 1024.133 | 6440.541 | 348819 | 100701.7 | 192031.7 | 28153.55 | 2282.646 | 3273.467 | 4244.272 | 0 | 0 | 24002.74 | 354.7567
126.001 | 4746.438 | 2522437.3 | 1540036.2 | 88548327.5 | 9551803.7 | 54353.54 | 25746.07 | 61894476.3 | 475003.5 | 11537.45 | 74167.94 | 10566.16 | 890.2553 | 1313229.7 | 304954.1 | 5101.312 | 963.8879 | 13801.84 | 18955 | 422819.2 | 417478.1 | 78272.75 | 139540.3 | 36572.86 | 2744.574 | 73.62803 | 2891.859 | 174.0305 | 5543.244 | 331657.1 | 94993.5 | 174194.8 | 28039.54 | 2342.896 | 3193.128 | 3996.543 | 0 | 6.693442 | 25343.75 | 374.8376
132.001 | 1814.038 | 2402037.2 | 1605273.3 | 87908167.2 | 9412333.2 | 49328.66 | 25752.78 | 55412807.0 | 469449.5 | 11999.68 | 68961.23 | 11148.93 | 923.7246 | 1478041.7 | 320729.1 | 5402.628 | 1050.909 | 12716.5 | 18083.73 | 380008 | 424859.7 | 86681.19 | 149912.3 | 30802.92 | 2711.101 | 40.1607 | 2798.132 | 153.95 | 4960.701 | 361738.2 | 98039.41 | 175875.2 | 26061.23 | 2423.231 | 3601.525 | 3788.99 | 6.693442 | 0 | 19812.93 | 334.6759
138.001 | 1927.841 | 2234436.7 | 1539062.3 | 74651511.3 | 8850450.6 | 53050.13 | 26309.34 | 53991581.4 | 488042.5 | 12776.8 | 76940.24 | 10298.22 | 957.194 | 1490359.4 | 307347.3 | 19980.5 | 836.7046 | 11510.66 | 15570.73 | 348448.7 | 402437.1 | 86930.36 | 158917.9 | 39264.06 | 3119.484 | 73.62803 | 3347.112 | 113.7889 | 4224.185 | 350471.9 | 91409.32 | 172392.7 | 29541.89 | 2711.101 | 3715.343 | 3849.247 | 0 | 0 | 22661.87 | 1479.327
144.001 | 1760.483 | 1993349.5 | 1595584.6 | 84346971.0 | 8118195.1 | 50483.96 | 27033.59 | 48525248.6 | 460607.6 | 16461.96 | 150784.9 | 11215.91 | 830.0107 | 1776011.8 | 305610.5 | 5228.534 | 756.3788 | 12294.44 | 17889.37 | 361463.6 | 463531.3 | 89718.6 | 175136.6 | 87684.61 | 2724.49 | 87.01499 | 2610.68 | 153.95 | 5931.619 | 383437.8 | 91591.2 | 173456.3 | 26101.47 | 2543.734 | 3239.993 | 5308.885 | 0 | 0 | 26852.52 | 348.0631
150.001 | 1874.286 | 2453680.7 | 1677221.9 | 88214343.0 | 8736682.0 | 50551.13 | 25920.42 | 59883221.4 | 430638 | 20181.58 | 265755.7 | 10753.71 | 702.8285 | 1674716.3 | 293868.6 | 5007.571 | 977.2757 | 12441.83 | 17044.97 | 399663.4 | 393202.6 | 86876.48 | 201986.9 | 169337.7 | 3112.789 | 73.62803 | 2496.871 | 73.62803 | 6139.204 | 391042.8 | 96388.34 | 184225.8 | 28609.61 | 2731.185 | 3300.247 | 6614.65 | 0 | 6.693442 | 26684.87 | 294.5144
156.002 | 2423.231 | 3263758.2 | 1521176.5 | 92449481.5 | 12039472.2 | 66782.24 | 25652.19 | 73088572.2 | 438053.9 | 24317.87 | 241617.8 | 10599.65 | 883.5615 | 1572374.6 | 266069.3 | 5168.271 | 1211.564 | 16535.67 | 22145.67 | 683990.3 | 447165.1 | 83415.52 | 170008.3 | 84661.1 | 2209.006 | 80.32151 | 2128.673 | 113.7889 | 9246.633 | 407724.5 | 96347.91 | 187229.6 | 26443.46 | 2135.367 | 3414.063 | 5657.077 | 40.1607 | 0 | 28965.08 | 254.353
162.002 | 1780.566 | 3398027.8 | 1374677.6 | 87812694.5 | 11899521.6 | 48227.18 | 26450.17 | 84455740.9 | 377760.8 | 14940.87 | 92312.02 | 6882.514 | 589.0349 | 1359817.2 | 205904.3 | 4063.496 | 615.8098 | 17560.99 | 21844 | 817520.3 | 344039.9 | 64543.06 | 137627.6 | 43157.46 | 1887.675 | 73.62803 | 1573.045 | 147.2564 | 8871.562 | 331198.2 | 81927.69 | 193558.1 | 23298.77 | 1921.147 | 3293.552 | 3802.38 | 6.693442 | 100.402 | 31809.14 | 200.8046
168.002 | 2048.34 | 2892641.6 | 1553193.5 | 99121879.9 | 10258837.3 | 50584.71 | 26751.93 | 84288765.1 | 444728 | 19538.12 | 226065.1 | 10298.22 | 950.5002 | 1170126.1 | 229934.7 | 4846.873 | 642.5847 | 16689.8 | 18231.17 | 685625.6 | 410699.5 | 81739.2 | 164333.4 | 137147.8 | 2142.062 | 87.01499 | 1325.363 | 1425.774 | 6581.168 | 323857.4 | 91321.75 | 209164 | 31339.56 | 2938.723 | 3173.043 | 5000.875 | 0 | 0 | 26912.88 | 240.9659
174.002 | 2101.895 | 3312614.2 | 1372398.3 | 90170323.9 | 9590746.7 | 71106.92 | 25953.94 | 97040717.8 | 493472 | 29065.68 | 365733.6 | 16100.1 | 1037.521 | 1447354.4 | 353057.8 | 7451.742 | 1526.186 | 34459.18 | 42606.95 | 668096.7 | 421619.9 | 88486.05 | 152983.4 | 149499.7 | 2476.788 | 80.32151 | 2175.534 | 160.6435 | 5697.254 | 304578.1 | 101274.7 | 208939.9 | 34351.83 | 3226.603 | 3360.502 | 4625.916 | 0 | 6.693442 | 24545.84 | 1084.379
180.002 | 5583.42 | 2242968.0 | 1521914.4 | 82222879.0 | 8927836.5 | 54521.51 | 26041.12 | 53364003.7 | 479576.9 | 14632.66 | 87017.9 | 9494.453 | 629.1973 | 1177692.8 | 287974 | 7023.145 | 809.9293 | 12582.51 | 16676.39 | 387061 | 395816.9 | 74215.03 | 106668.5 | 38653.29 | 2972.197 | 100.402 | 13942.54 | 113.7889 | 4217.49 | 307183.2 | 131479.1 | 261481.1 | 41787.94 | 3614.915 | 3005.671 | 3393.977 | 120.4824 | 46.85416 | 21589.26 | 662.666
186.002 | 2088.506 | 2184111.0 | 1588743.6 | 86345883.6 | 8321550.5 | 52808.27 | 26658.05 | 48589157.4 | 446909.6 | 11463.77 | 69519.48 | 10057.09 | 783.154 | 1152751.0 | 293636.3 | 5228.534 | 863.4799 | 13212.26 | 19357.15 | 353400.8 | 378193.7 | 72586.89 | 117624.2 | 34539.7 | 2657.543 | 26.77379 | 2055.034 | 147.2564 | 3862.637 | 313585.1 | 127784.5 | 244579.2 | 34345.12 | 2771.353 | 2711.101 | 3019.061 | 0 | 0 | 24519.02 | 361.4504
192.002 | 1720.318 | 2712438.6 | 1540051.0 | 85301377.9 | 7980144.6 | 45225.42 | 27114.06 | 51600395.4 | 443471.6 | 12180.56 | 69095.74 | 7940.627 | 816.6231 | 1157902.7 | 222998.8 | 3788.99 | 722.9099 | 13252.46 | 16683.1 | 346631.5 | 358052.7 | 72714.71 | 112739 | 34834.92 | 2242.479 | 133.8694 | 1787.26 | 153.95 | 5362.452 | 323624.6 | 108799.6 | 211330.8 | 36291.02 | 3239.993 | 2945.417 | 3099.399 | 0 | 13.38689 | 22145.67 | 234.2723
198.002 | 1586.433 | 2747391.2 | 1299015.4 | 90226121.2 | 8774604.8 | 47985.41 | 26651.34 | 60987780.7 | 433038.2 | 11818.81 | 69815.43 | 6849.031 | 809.9293 | 1097513.5 | 202129.4 | 3360.502 | 716.2161 | 12756.7 | 19551.52 | 464409.2 | 389295.9 | 60657.28 | 103256.7 | 33808.36 | 1994.785 | 40.1607 | 1847.509 | 140.5629 | 5442.804 | 293472.4 | 94717.24 | 199848.7 | 28388.29 | 2711.101 | 2215.701 | 3112.789 | 0 | 0 | 22366.89 | 133.8694
204.002 | 1747.095 | 3069466.0 | 1261013.7 | 100444792.6 | 9883388.9 | 51934.93 | 26671.46 | 64424748.4 | 426500.5 | 11148.93 | 73730.61 | 8931.841 | 716.2161 | 1186490.5 | 246764.9 | 67945.67 | 776.4602 | 13681.25 | 18211.06 | 456226.7 | 365685.5 | 60267.42 | 114891.2 | 40458.82 | 2209.006 | 66.93456 | 2215.701 | 133.8694 | 6380.273 | 345726.5 | 98127.02 | 162539.2 | 22112.15 | 2081.812 | 2778.048 | 3554.659 | 80.32151 | 13.38689 | 22554.6 | 682.7472
210.002 | 1760.483 | 2324377.8 | 1331510.3 | 84700333.7 | 8809607.5 | 42284.71 | 26933 | 54219045.1 | 377025.5 | 10653.23 | 84162.85 | 8777.796 | 830.0107 | 1189976.1 | 256628.6 | 37042.61 | 843.3984 | 12287.75 | 19812.93 | 396690.7 | 353750.7 | 63581.61 | 108941.3 | 34640.34 | 2342.896 | 73.62803 | 1927.841 | 140.5629 | 4980.788 | 328013.5 | 77054.64 | 153592.3 | 25283.4 | 2095.2 | 2891.859 | 3434.148 | 20.08034 | 13.38689 | 19209.69 | 1111.154
216.002 | 1780.566 | 2425941.6 | 1443911.6 | 84989608.5 | 8272006.8 | 49718.23 | 26550.75 | 57428750.4 | 420331 | 12716.5 | 61248.82 | 8784.494 | 796.5416 | 1387477.3 | 264221.6 | 4304.531 | 716.2161 | 12394.93 | 16234.12 | 384537.8 | 364916.6 | 69337.88 | 115471.5 | 29837.02 | 2443.315 | 87.01499 | 2061.728 | 140.5629 | 5074.529 | 338981.3 | 80352.52 | 168348.9 | 22762.43 | 2336.202 | 2416.536 | 3467.623 | 0 | 6.693442 | 19035.43 | 736.2974
222.002 | 1747.095 | 1953328.8 | 1318993.9 | 72014835.6 | 7544471.6 | 57095.13 | 30172.39 | 49109764.4 | 432569.2 | 12227.45 | 61262.27 | 9085.887 | 749.685 | 1445145.3 | 254727.5 | 4492.005 | 736.2974 | 10358.51 | 15811.96 | 323912.1 | 363440.5 | 87071.77 | 132762.6 | 34740.99 | 2342.896 | 80.32151 | 2262.562 | 73.62803 | 3989.848 | 353174.4 | 80783.32 | 171302.1 | 24264.23 | 2376.369 | 2751.269 | 3474.318 | 0 | 0 | 17373.34 | 274.4337
228.002 | 1619.904 | 3556556.5 | 1446430.8 | 78815190.2 | 8331311.3 | 54158.69 | 25437.62 | 45308077.9 | 422109.2 | 14311.05 | 103337.6 | 9286.819 | 763.0726 | 1651720.4 | 282757.5 | 29032.15 | 1981.396 | 10914.48 | 15724.85 | 325719.6 | 391531.1 | 90856.95 | 155892.8 | 69405.14 | 2409.842 | 194.1111 | 4190.708 | 127.1759 | 9695.391 | 333177.8 | 81631.49 | 184415.6 | 26798.87 | 2550.428 | 3414.063 | 5121.4 | 0 | 0 | 21515.52 | 348.0631
234.002 | 1914.452 | 2102988.4 | 1510973.2 | 79849487.4 | 7947602.2 | 48999.55 | 26383.11 | 44368462.1 | 392274 | 17668.21 | 215033.3 | 22474.16 | 709.5223 | 1598480.1 | 248474.2 | 4358.094 | 1880.981 | 10030.29 | 16783.62 | 343978.2 | 346741.2 | 73892.08 | 164875 | 147166.5 | 2329.507 | 4358.094 | 2249.173 | 334.6759 | 3889.418 | 325966.1 | 84310.98 | 176701.9 | 24123.43 | 2443.315 | 3132.874 | 6427.148 | 0 | 0 | 47535.45 | 374.8376
240.003 | 3601.525 | 2486048.7 | 1307070.7 | 85853337.4 | 11545854.8 | 57088.41 | 26725.11 | 59319612.9 | 463911.5 | 18043.52 | 246982.9 | 14800.17 | 1271.81 | 1370974.1 | 342024.5 | 5161.575 | 923.7246 | 11637.94 | 18271.38 | 411560.4 | 420427.5 | 79888.08 | 171918.5 | 115181.3 | 2496.871 | 120.4824 | 2965.502 | 180.724 | 27013.47 | 339234.9 | 93517.95 | 185025.8 | 34351.83 | 2463.398 | 3534.574 | 4746.438 | 0 | 13.38689 | 147207 | 281.1273
246.003 | 2008.173 | 2536712.3 | 1138909.9 | 74965897.8 | 9103169.7 | 47475.01 | 26906.17 | 77132753.7 | 406099.5 | 12616.01 | 81611.3 | 6373.577 | 12327.94 | 1200081.8 | 180354.9 | 3199.823 | 589.0349 | 12093.47 | 15021.28 | 515619.5 | 295453.7 | 71523.98 | 122342.2 | 33942.55 | 1733.706 | 2021.562 | 5556.636 | 7270.926 | 6915.998 | 317710.9 | 72284.15 | 143434 | 23506.61 | 2336.202 | 2603.986 | 3507.793 | 6.693442 | 0 | 25511.38 | 301.208
252.003 | 1291.892 | 2632903.9 | 1232952.8 | 82911884.4 | 11324058.0 | 44560.69 | 26604.4 | 74752494.1 | 403683 | 14391.45 | 124489.2 | 6400.362 | 830.0107 | 1166688.6 | 226425.5 | 3822.466 | 595.7286 | 13513.75 | 20510.03 | 586914.1 | 406664.1 | 69862.51 | 149202.1 | 52761.24 | 1793.955 | 73.62803 | 1579.739 | 174.0305 | 15094.99 | 308865.5 | 89880.25 | 189026.8 | 31835.97 | 2717.795 | 3019.061 | 4244.272 | 274.4337 | 6.693442 | 30501.07 | 127.1759
258.003 | 2068.423 | 2922762.7 | 1395744.1 | 95615961.5 | 10701210.8 | 48871.94 | 27261.6 | 82891263.9 | 420661.8 | 23030.6 | 259265.9 | 15034.68 | 702.8285 | 1167203.5 | 227867.2 | 6889.211 | 789.8478 | 13922.44 | 19001.92 | 632927.2 | 407566.1 | 79524.61 | 152273.1 | 143657.1 | 2362.98 | 716.2161 | 2008.173 | 147.2564 | 7806.684 | 332643.5 | 101861.2 | 207303.2 | 32312.27 | 3132.874 | 3179.738 | 5335.668 | 321.2888 | 33.46724 | 26262.4 | 2691.016
264.003 | 1740.401 | 2206089.4 | 1070386.0 | 72036830.9 | 8057270.5 | 49886.15 | 26503.81 | 65057718.9 | 388635.7 | 14538.85 | 143853.2 | 9052.399 | 736.2974 | 1207053.0 | 265878.4 | 4605.829 | 749.685 | 16006.28 | 30695.59 | 478621.9 | 328629.8 | 62815.17 | 125583 | 63299.23 | 6949.481 | 267.7401 | 10747.01 | 789.8478 | 11148.93 | 454803.6 | 173097.3 | 382303.6 | 45285.85 | 3481.013 | 2878.469 | 3353.807 | 113.7889 | 6.693442 | 24063.09 | 394.9184
270.003 | 5650.381 | 1993771.8 | 1464151.1 | 78661123.4 | 7467325.8 | 53506.98 | 27107.35 | 50511129.1 | 413323.7 | 10284.83 | 64361.53 | 9059.096 | 850.0922 | 1057546.2 | 244776.7 | 13440.05 | 796.5416 | 14156.94 | 17641.41 | 320386.8 | 350725.6 | 69479.12 | 105131.1 | 32104.31 | 2356.285 | 66.93456 | 2034.951 | 120.4824 | 3420.758 | 301173.7 | 124536.5 | 255463.4 | 41586.55 | 3414.063 | 2751.269 | 3340.417 | 0 | 6.693442 | 22943.44 | 234.2723
276.003 | 1646.681 | 1943429.2 | 1264417.7 | 80059311.5 | 9019703.4 | 48730.9 | 27167.71 | 43017825.9 | 398218.2 | 12046.58 | 64502.72 | 7753.107 | 14498.65 | 1215620.6 | 224378.9 | 3280.162 | 689.441 | 12890.69 | 18365.21 | 331047.5 | 335007 | 64475.83 | 107241.7 | 34331.7 | 2436.62 | 93.70847 | 1793.955 | 4552.265 | 4592.438 | 295727 | 129418.9 | 237602.2 | 31869.51 | 2784.743 | 2978.892 | 3293.552 | 0 | 6.693442 | 43123.89 | 187.4176
282.003 | 1365.527 | 2645726.1 | 1407198.6 | 78732503.2 | 8023467.9 | 46521.41 | 26892.76 | 54366441.8 | 377293.5 | 11081.94 | 84331.18 | 7478.53 | 622.5035 | 1138023.1 | 204363 | 4050.105 | 3313.637 | 14384.75 | 18298.19 | 379753.7 | 301235.2 | 58560.21 | 101659 | 37391.57 | 3541.269 | 80.32151 | 1512.798 | 127.1759 | 5328.972 | 335548.3 | 115977.6 | 213681.3 | 26456.87 | 2530.345 | 2590.596 | 3628.305 | 0 | 0 | 25209.64 | 167.337
288.003 | 1599.822 | 3144236.6 | 1175014.6 | 97600810.0 | 9491819.2 | 44164.55 | 27067.12 | 71584442.2 | 416982 | 12006.38 | 63447.14 | 6882.514 | 769.7664 | 1131077.0 | 227540.8 | 20898.81 | 803.2354 | 14123.44 | 17969.8 | 441566.5 | 386208.4 | 56429.84 | 111767.5 | 32989.85 | 1506.103 | 53.54762 | 20489.92 | 247.6594 | 7451.742 | 345205.4 | 97304.83 | 179636.4 | 23385.93 | 1834.12 | 2336.202 | 3373.892 | 542.179 | 73.62803 | 41747.66 | 267.7401
294.003 | 1927.841 | 2509243.4 | 1287702.0 | 85481855.0 | 10919007.3 | 52479.08 | 27315.25 | 66162338.5 | 476048.1 | 10465.68 | 66614.12 | 8442.923 | 763.0726 | 1154555.0 | 264951.1 | 6199.471 | 870.1738 | 16374.84 | 17775.44 | 418587.5 | 425618 | 53950.41 | 111754 | 32312.27 | 2329.507 | 66.93456 | 1941.23 | 107.0954 | 7371.379 | 316670.8 | 91059.03 | 155906.4 | 27429.25 | 1968.007 | 2751.269 | 2972.197 | 93.70847 | 0 | 26597.7 | 1432.468
300.003 | 1311.975 | 2300845.1 | 1351386.6 | 81988302.7 | 10248856.5 | 43117.18 | 25980.77 | 51396132.8 | 419242.2 | 11443.67 | 63534.54 | 7954.021 | 809.9293 | 1196862.6 | 221612 | 3253.382 | 562.2601 | 11457.07 | 17065.07 | 406815.6 | 394702.3 | 64314.46 | 95855.99 | 29649.21 | 2577.207 | 481.9358 | 1639.987 | 6239.649 | 4840.177 | 294463 | 69068.84 | 138749.5 | 20577.06 | 1954.618 | 2490.177 | 3253.382 | 0 | 87.01499 | 19665.47 | 374.8376
306.003 | 1325.363 | 2194128.8 | 1390046.0 | 82313537.1 | 8068851.4 | 47199.67 | 26678.17 | 51996806.8 | 396229.7 | 11169.02 | 69176.45 | 9105.98 | 749.685 | 1228503.2 | 231193.1 | 4418.354 | 2617.375 | 11477.17 | 15409.91 | 342963.6 | 357702.7 | 73340.39 | 111443.7 | 29099.22 | 2362.98 | 53.54762 | 2001.479 | 113.7889 | 4826.786 | 332239.3 | 81247.79 | 162085.7 | 24009.45 | 1968.007 | 2885.164 | 3487.708 | 589.0349 | 6.693442 | 17916.18 | 180.724
312.003 | 3052.535 | 1952078.7 | 1378891.5 | 72585554.0 | 8701459.3 | 64227.05 | 26631.23 | 44270184.2 | 391290.4 | 11276.2 | 84829.43 | 11242.71 | 1573.045 | 1460083.3 | 246335.9 | 4425.049 | 709.5223 | 11363.29 | 21622.78 | 325712.8 | 343662.8 | 74921.52 | 183737.6 | 48965.97 | 2450.009 | 53.54762 | 2577.207 | 414.9993 | 3400.672 | 308414.1 | 79046.74 | 168369.2 | 25994.18 | 2302.729 | 3574.744 | 5355.756 | 6.693442 | 66.93456 | 19772.71 | 381.5312
318.004 | 1974.701 | 2002353.7 | 1339226.6 | 72564657.5 | 7249429.3 | 42680.8 | 26463.58 | 45787856.5 | 404929.1 | 14277.55 | 143156.8 | 7639.258 | 709.5223 | 1563927.1 | 240426.6 | 3983.152 | 876.8676 | 9474.359 | 14726.46 | 318846.9 | 345027.1 | 71887.25 | 163981.3 | 99185.16 | 2121.978 | 87.01499 | 1921.147 | 93.70847 | 3661.781 | 324774.8 | 77626.67 | 172988.9 | 23915.58 | 2450.009 | 3146.263 | 5683.861 | 0 | 140.5629 | 41318.03 | 247.6594
324.004 | 1546.268 | 2335595.1 | 1545903.1 | 81799355.2 | 9942113.3 | 47770.5 | 26215.46 | 60869984.1 | 450182.7 | 18787.45 | 238003.7 | 14043.04 | 809.9293 | 1748270.6 | 256362.8 | 4572.351 | 883.5615 | 11229.31 | 18780.74 | 405810.3 | 403304.4 | 78508.31 | 178497.8 | 129020.4 | 2871.775 | 60.24109 | 4418.354 | 113.7889 | 4779.916 | 323864.2 | 82722.08 | 174303.2 | 26912.88 | 2389.758 | 3293.552 | 4954.005 | 153.95 | 0 | 30065.07 | 2717.795
330.004 | 1586.433 | 2272903.3 | 1455765.2 | 77008101.9 | 9091028.8 | 44459.97 | 26188.64 | 60057441.2 | 393085.7 | 15684.64 | 122841.8 | 7096.809 | 702.8285 | 1483084.6 | 206087.7 | 4351.399 | 1070.991 | 11195.82 | 34331.7 | 465038.3 | 319647.7 | 80608.31 | 131229.2 | 54165.41 | 1673.458 | 709.5223 | 1218.258 | 568.9538 | 4987.484 | 321968 | 80810.25 | 166364.7 | 23882.06 | 2155.45 | 2784.743 | 3594.83 | 0 | 0 | 21026.17 | 207.4982
336.004 | 1070.991 | 2145087.0 | 1050450.5 | 65172548.2 | 8218322.7 | 37331.18 | 26430.05 | 62038130.1 | 326041.4 | 10365.2 | 63131.15 | 4893.743 | 629.1973 | 1028767.3 | 173937.4 | 31976.85 | 522.0979 | 11423.57 | 14746.56 | 419662.5 | 263873.9 | 60314.47 | 108799.6 | 24210.59 | 903.643 | 60.24109 | 1064.297 | 100.402 | 5938.316 | 258966 | 82957.71 | 166832 | 24693.34 | 2182.228 | 2490.177 | 3748.818 | 6.693442 | 0 | 22762.43 | 66.93456
342.004 | 1224.952 | 3635330.9 | 1018210.4 | 58618616.7 | 7551152.1 | 40989.11 | 26644.64 | 62408885.5 | 302807.4 | 11637.94 | 91180.29 | 35103.32 | 682.7472 | 906155.5 | 163480.3 | 8603.661 | 528.7916 | 9722.183 | 15677.94 | 492287.6 | 310465.9 | 58378.74 | 92992.45 | 50168.26 | 1573.045 | 1573.045 | 138823.9 | 863.4799 | 7987.507 | 282996.4 | 89058.53 | 184273.2 | 30688.89 | 2376.369 | 2610.68 | 2691.016 | 368.144 | 0 | 21750.15 | 73.62803
348.004 | 9387.287 | 3702296.8 | 1445531.9 | 124366757.8 | 14733936.4 | 129722.9 | 26436.75 | 101639150.9 | 509807.3 | 17695.02 | 154844 | 9286.819 | 796.5416 | 1219309.6 | 206366.1 | 4766.525 | 1680.152 | 9079.189 | 15068.18 | 476982.1 | 347975.5 | 64933.05 | 115127.4 | 72956.9 | 2262.562 | 1780.566 | 2088.506 | 1345.445 | 6226.256 | 286553.6 | 101665.7 | 208315.1 | 31098.07 | 2851.69 | 3072.62 | 3909.504 | 0 | 0 | 45245.57 | 414.9993
354.004 | 1532.88 | 2235332.1 | 1492641.9 | 71097746.7 | 8981460.5 | 57283.29 | 27268.3 | 43378902.4 | 437412.2 | 10740.31 | 73084.73 | 8951.934 | 769.7664 | 1236318.2 | 275414 | 24552.54 | 783.154 | 11812.11 | 16173.81 | 303313.3 | 362630.5 | 67434.55 | 113089.8 | 30675.47 | 2503.566 | 53.54762 | 1880.981 | 100.402 | 9722.183 | 284027.3 | 123881.5 | 241529.3 | 37351.31 | 3072.62 | 2844.995 | 3353.807 | 6.693442 | 46.85416 | 22387.01 | 180.724
360.004 | 26953.11 | 1915352.2 | 1341860.3 | 68761013.8 | 7400280.7 | 51337.06 | 27093.94 | 40919984.3 | 414694.6 | 12823.69 | 67279.88 | 7264.229 | 662.666 | 1026037.6 | 210821.3 | 3768.904 | 7217.351 | 10318.32 | 17433.66 | 315986.6 | 337686.1 | 67622.86 | 104793.9 | 27375.6 | 1961.313 | 60.24109 | 22507.68 | 80.32151 | 8529.989 | 262251.4 | 105542.4 | 212893.2 | 31849.39 | 2657.543 | 3032.45 | 2952.112 | 0 | 6.693442 | 24445.26 | 227.5788
366.004 | 4277.749 | 1987149.6 | 1417194.3 | 68170018.3 | 7270070.8 | 41519.42 | 26027.7 | 49160231.4 | 465542.9 | 11014.95 | 70306.45 | 7076.719 | 649.2785 | 976215.4 | 211290 | 27838.34 | 876.8676 | 11436.97 | 20369.26 | 364635.1 | 334411 | 59897.73 | 117273.2 | 28059.66 | 1479.327 | 46.85416 | 1405.692 | 4766.525 | 6474.024 | 273776.5 | 113939.9 | 191645 | 33338.72 | 2771.353 | 2704.406 | 2824.911 | 6.693442 | 20.08034 | 26718.4 | 5965.101
372.004 | 1124.542 | 2247596.8 | 1270824.6 | 77507520.4 | 8837429.6 | 37498.95 | 25893.59 | 62087711.8 | 443161 | 10814 | 49449.56 | 5683.861 | 649.2785 | 980095.9 | 192499.8 | 2858.385 | 642.5847 | 13855.44 | 21756.85 | 429844.9 | 335055 | 56053.53 | 119230.4 | 25048.71 | 1171.4 | 669.3597 | 1238.34 | 120.4824 | 6239.649 | 307237.9 | 91193.76 | 189847.5 | 29488.23 | 2235.784 | 2075.117 | 3106.094 | 0 | 73.62803 | 74457.25 | 113.7889
378.004 | 1552.963 | 2320593.6 | 1334708.5 | 74096055.8 | 7790030.2 | 64072.41 | 26731.81 | 41697554.4 | 367148 | 9876.237 | 62875.68 | 6058.848 | 1479.327 | 903640.7 | 155791.3 | 5235.23 | 1927.841 | 13466.85 | 22132.26 | 409425.4 | 371289.2 | 53883.22 | 115667.2 | 23392.63 | 4940.613 | 1285.198 | 1780.566 | 187.4176 | 7224.048 | 298679 | 87058.31 | 129331.1 | 20503.32 | 1693.541 | 2603.986 | 2711.101 | 2409.842 | 80.32151 | 33171 | 414.9993
384.004 | 2349.591 | 2482399.7 | 1443365.0 | 74398176.1 | 9616348.6 | 42620.38 | 37123.14 | 60117989.6 | 407029 | 10258.03 | 53439.79 | 6433.845 | 776.4602 | 1143539.0 | 262864.9 | 3782.294 | 13473.55 | 12187.26 | 20885.4 | 445404.5 | 338830.6 | 48932.39 | 105677.2 | 35458.95 | 1787.26 | 53.54762 | 1660.07 | 133.8694 | 6500.809 | 299314.6 | 77115.21 | 147721 | 21663 | 1599.822 | 2034.951 | 2952.112 | 468.5485 | 0 | 25591.84 | 220.8852
390.004 | 10345.11 | 2614895.4 | 1279984.2 | 68457535.0 | 6590439.3 | 43204.46 | 26792.17 | 53946084.6 | 375397.1 | 9219.842 | 53829.47 | 6480.72 | 709.5223 | 1097852.8 | 231329.1 | 3347.112 | 7880.352 | 11738.42 | 15463.52 | 344698 | 436501.4 | 60583.34 | 96395.08 | 28944.96 | 2182.228 | 40.1607 | 1740.401 | 73.62803 | 4096.973 | 299519.7 | 73474.94 | 158823.1 | 29763.23 | 1800.649 | 2336.202 | 3193.128 | 33.46724 | 0 | 18130.64 | 1747.095
396.005 | 1559.657 | 1974344.3 | 1284142.3 | 73633775.5 | 8462881.2 | 96118.79 | 26818.99 | 45295300.2 | 395782.5 | 11490.56 | 73737.34 | 8965.329 | 763.0726 | 1371795.5 | 228832.9 | 3628.305 | 709.5223 | 10184.35 | 15785.16 | 311963.8 | 396876.4 | 71947.79 | 139858 | 28871.18 | 2229.09 | 80.32151 | 2570.512 | 113.7889 | 3601.525 | 293028.3 | 78912.13 | 161022.9 | 22715.5 | 2443.315 | 3065.925 | 5295.493 | 140.5629 | 0 | 16575.88 | 187.4176
402.005 | 1452.55 | 1907226.4 | 1389825.2 | 70616228.1 | 6750491.5 | 41425.44 | 26248.99 | 42266656.4 | 389660.4 | 12616.01 | 101867.9 | 28944.96 | 917.0308 | 1559162.3 | 306260.1 | 5315.58 | 609.1161 | 9427.474 | 15001.18 | 324281.8 | 402767.5 | 81422.81 | 211656.8 | 64785.12 | 2463.398 | 26.77379 | 2048.34 | 66.93456 | 6032.063 | 314385.5 | 81113.16 | 181087 | 24867.68 | 2282.646 | 3179.738 | 6360.184 | 53.54762 | 0 | 21931.15 | 1318.669
408.005 | 1573.045 | 1952534.8 | 1323455.9 | 75105860.5 | 7878376.9 | 58425.79 | 31641.43 | 49810909.6 | 437791.7 | 17755.34 | 200154.1 | 8536.686 | 1050.909 | 1567121.9 | 244007.3 | 4954.005 | 582.3412 | 10613.04 | 16113.5 | 391758.1 | 371371.6 | 74564.91 | 142244.2 | 105947 | 2456.704 | 167.337 | 2296.035 | 160.6435 | 5121.4 | 370307 | 90735.7 | 180653.1 | 27731.04 | 2108.589 | 2697.711 | 4980.788 | 0 | 0 | 21669.7 | 294.5144
414.005 | 32433.03 | 2445791.4 | 1429469.5 | 76332401.5 | 8913355.4 | 39935.26 | 26483.7 | 53664672.8 | 407876 | 18351.81 | 143616.5 | 7726.319 | 749.685 | 1478182.4 | 218118.4 | 6373.577 | 1559.657 | 13574.05 | 16415.05 | 399573.9 | 343429.7 | 75681.87 | 136688.3 | 62189.96 | 2296.035 | 46.85416 | 1278.504 | 4492.005 | 4659.394 | 321064.4 | 80520.8 | 175543.2 | 25933.83 | 2523.65 | 3012.366 | 3876.028 | 354.7567 | 0 | 22581.42 | 1432.468
420.005 | 1204.87 | 1972097.5 | 1110337.5 | 61992563.4 | 6715788.8 | 35210.68 | 28374.87 | 59548626.0 | 329472.2 | 10445.58 | 71517.26 | 6125.811 | 823.3169 | 1183441.2 | 180673.5 | 8529.989 | 4264.358 | 8811.284 | 11979.59 | 380798.3 | 283808.8 | 71645.07 | 112280.2 | 28750.45 | 1258.422 | 46.85416 | 1974.701 | 53.54762 | 5442.804 | 299779.4 | 81813.25 | 153084.9 | 23178.09 | 2336.202 | 2396.453 | 2557.123 | 0 | 60.24109 | 22299.85 | 180.724
426.005 | 1218.258 | 2116452.5 | 903697.7 | 57251873.2 | 6759772.2 | 33586.96 | 25873.48 | 51461912.9 | 271409.4 | 9581.525 | 46709.44 | 4625.916 | 642.5847 | 928965.2 | 151393.7 | 2436.62 | 321.2888 | 8690.728 | 12964.38 | 360756.7 | 241250.3 | 51619.2 | 76940.24 | 19377.26 | 1271.81 | 73.62803 | 12160.46 | 1452.55 | 4579.047 | 239773.2 | 89934.14 | 172548.5 | 24465.38 | 2081.812 | 2423.231 | 2450.009 | 0 | 0 | 20107.85 | 60.24109
432.005 | 1017.439 | 1778514.7 | 932505 | 58969961.6 | 6889482.0 | 31198.69 | 25933.83 | 47517981.2 | 272091.5 | 10472.38 | 74894.6 | 4853.569 | 776.4602 | 746349.4 | 131783.1 | 26336.17 | 2577.207 | 8476.41 | 25504.67 | 451957.6 | 249407.3 | 50806.38 | 84519.7 | 42217.58 | 1398.998 | 635.891 | 2751.269 | 1586.433 | 5603.508 | 238806.8 | 71645.07 | 146686.3 | 22239.52 | 1988.09 | 2296.035 | 2677.627 | 0 | 0 | 16160.41 | 147.2564
438.005 | 642.5847 | 730154.3 | 308598.7 | 22892322.8 | 2772990.1 | 15202.19 | 25538.2 | 21685054.4 | 104207.3 | 4498.7 | 26463.58 | 1419.08 | 381.5312 | 102771.3 | 10144.16 | 475.2422 | 12053.28 | 5570.028 | 401.6121 | 1586.433 | 3119.484 | 160.6435 | 408.3057 | 261.0466 | 6.693442 | 40.1607 | 13.38689 | 107.0954 | 6.693442 | 615.8098 | 227.5788 | 4331.312 | 140.5629 | 0 | 6.693442 | 6.693442 | 0 | 6.693442 | 93.70847 | 6.693442
444.005 | 8054.479 | 3092.704 | 3487.708 | 6728.492 | 107012.4 | 6561.078 | 25658.9 | 103668 | 1552.963 | 702.8285 | 153.95 | 2081.812 | 341.3695 | 1820.732 | 990.6635 | 3487.708 | 227.5788 | 6869.121 | 2717.795 | 9681.995 | 2403.147 | 26.77379 | 40.1607 | 180.724 | 3139.569 | 113.7889 | 167.337 | 26.77379 | 13.38689 | 127.1759 | 160.6435 | 722.9099 | 394.9184 | 0 | 6.693442 | 0 | 0 | 20.08034 | 33.46724 | 60.24109
450.005 | 307.9016 | 33794.95 | 1104.46 | 118589.2 | 25001.78 | 6594.561 | 25229.76 | 110512.8 | 1606.516 | 642.5847 | 93.70847 | 187.4176 | 307.9016 | 2717.795 | 1064.297 | 180.724 | 87.01499 | 7820.078 | 53.54762 | 127.1759 | 15282.6 | 33.46724 | 53.54762 | 167.337 | 20.08034 | 0 | 0 | 6.693442 | 20.08034 | 26.77379 | 0 | 6.693442 | 33.46724 | 13.38689 | 13.38689 | 0 | 287.8208 | 6.693442 | 66.93456 | 1358.833
456.005 | 321.2888 | 3574.744 | 66.93456 | 5422.716 | 27161 | 11430.27 | 24183.77 | 96826.36 | 1626.599 | 669.3597 | 93.70847 | 167.337 | 301.208 | 1867.592 | 5965.101 | 368.144 | 1311.975 | 140.5629 | 756.3788 | 1111.154 | 12897.39 | 33.46724 | 0 | 2061.728 | 830.0107 | 127.1759 | 20.08034 | 6360.184 | 26.77379 | 107.0954 | 0 | 281.1273 | 374.8376 | 0 | 0 | 0 | 0 | 0 | 147.2564 | 341.3695
462.005 | 1191.482 | 2000000000 | 716.2161 | 51135.53 | 106621.3 | 9648.505 | 25833.24 | 2000000000 | 4023.324 | 736.2974 | 107.0954 | 240.9659 | 354.7567 | 2028.256 | 1137.93 | 167.337 | 247.6594 | 247.6594 | 46.85416 | 100.402 | 20.08034 | 80.32151 | 46.85416 | 53.54762 | 13.38689 | 20.08034 | 6.693442 | 33.46724 | 6.693442 | 468.5485 | 20.08034 | 227.5788 | 0 | 53.54762 | 6.693442 | 20.08034 | 0 | 46.85416 | 7398.167 | 3407.367
468.005 | 274.4337 | 69028.49 | 254.353 | 2878.469 | 22742.32 | 6982.965 | 27657.27 | 93935.67 | 12281.05 | 756.3788 | 100.402 | 147.2564 | 374.8376 | 4391.572 | 59514.61 | 14532.15 | 1010.745 | 80.32151 | 100.402 | 1486.021 | 40.1607 | 46.85416 | 13.38689 | 46.85416 | 13.38689 | 20.08034 | 13.38689 | 20.08034 | 0 | 13.38689 | 6.693442 | 6.693442 | 0 | 6.693442 | 0 | 0 | 0 | 6.693442 | 10720.22 | 0
474.005 | 401.6121 | 2450.009 | 1137.93 | 12495.42 | 21776.96 | 6433.845 | 25430.92 | 95795.35 | 1673.458 | 669.3597 | 87.01499 | 1800.649 | 15450.12 | 79329.42 | 1204.87 | 515.4042 | 388.2248 | 6226.256 | 53.54762 | 167.337 | 4217.49 | 127.1759 | 274.4337 | 729.6036 | 1941.23 | 6.693442 | 6.693442 | 26.77379 | 896.9492 | 1693.541 | 6.693442 | 0 | 80.32151 | 0 | 0 | 0 | 6.693442 | 0 | 127.1759 | 6.693442
480.006 | 200.8046 | 4384.876 | 709.5223 | 32540.37 | 36606.41 | 5945.012 | 24250.82 | 94292.76 | 1921.147 | 609.1161 | 113.7889 | 2262.562 | 301.208 | 49617.48 | 977.2757 | 120.4824 | 100.402 | 73.62803 | 1807.343 | 187.4176 | 26.77379 | 46.85416 | 26.77379 | 40.1607 | 6.693442 | 26.77379 | 33.46724 | 6.693442 | 0 | 6.693442 | 0 | 2309.424 | 6.693442 | 314.5952 | 53.54762 | 0 | 87.01499 | 0 | 21294.31 | 10840.79
486.006 | 321.2888 | 88425.43 | 1238.34 | 8389.343 | 77088.29 | 6025.367 | 25249.87 | 94966.55 | 1439.162 | 756.3788 | 194.1111 | 120.4824 | 629.1973 | 168118.7 | 28629.73 | 180.724 | 7933.929 | 107.0954 | 3762.209 | 1325.363 | 1800.649 | 73.62803 | 80.32151 | 4873.656 | 200.8046 | 26.77379 | 13.38689 | 13.38689 | 13.38689 | 107.0954 | 374.8376 | 1037.521 | 0 | 0 | 0 | 6.693442 | 0 | 0 | 53.54762 | 0
492.006 | 676.0535 | 2717.795 | 200.8046 | 15034.68 | 24565.95 | 6273.131 | 24619.59 | 116207 | 1680.152 | 803.2354 | 522.0979 | 107.0954 | 314.5952 | 4378.181 | 1740.401 | 207.4982 | 87.01499 | 73.62803 | 40.1607 | 60.24109 | 53.54762 | 87.01499 | 13.38689 | 73.62803 | 13.38689 | 495.3232 | 20.08034 | 6.693442 | 20.08034 | 100.402 | 234.2723 | 40.1607 | 0 | 0 | 0 | 80.32151 | 281.1273 | 0 | 25471.15 | 13.38689
498.006 | 254.353 | 15852.16 | 87.01499 | 10519.27 | 27067.12 | 31399.93 | 25169.41 | 102218.5 | 1305.281 | 655.9722 | 3407.367 | 301.208 | 374.8376 | 5295.493 | 883.5615 | 261.0466 | 133.8694 | 133.8694 | 1780.566 | 73.62803 | 6.693442 | 26.77379 | 20.08034 | 7887.049 | 4572.351 | 609.1161 | 26329.46 | 1124.542 | 1552.963 | 153.95 | 60.24109 | 6.693442 | 0 | 6.693442 | 20.08034 | 0 | 334.6759 | 0 | 34217.64 | 1218.258
504.006 | 870.1738 | 20637.39 | 6353.487 | 71745.98 | 23667.51 | 5898.138 | 56019.93 | 158938.2 | 1613.21 | 990.6635 | 589.0349 | 174.0305 | 314.5952 | 4317.922 | 883.5615 | 147.2564 | 294.5144 | 66.93456 | 66.93456 | 73.62803 | 749.685 | 33.46724 | 6.693442 | 2476.788 | 13.38689 | 46.85416 | 421.693 | 13.38689 | 9574.827 | 13.38689 | 60.24109 | 1338.751 | 53.54762 | 26.77379 | 13.38689 | 26.77379 | 615.8098 | 33.46724 | 1164.706 | 4860.264
510.006 | 655.9722 | 7224.048 | 20.08034 | 5014.267 | 88715.04 | 5924.923 | 24532.43 | 90156.42 | 1599.822 | 763.0726 | 93.70847 | 180.724 | 368.144 | 66419.1 | 943.8063 | 240.9659 | 200.8046 | 93.70847 | 528.7916 | 261.0466 | 19993.9 | 133.8694 | 20.08034 | 997.3574 | 6.693442 | 107.0954 | 0 | 0 | 0 | 66.93456 | 13.38689 | 2597.291 | 776.4602 | 66.93456 | 0 | 0 | 0 | 0 | 1606.516 | 0
516.006 | 301.208 | 204987.7 | 1452.55 | 1445.856 | 21696.52 | 6152.596 | 23781.49 | 90742.44 | 2724.49 | 655.9722 | 2992.281 | 167.337 | 287.8208 | 10981.46 | 9199.748 | 7203.958 | 5335.668 | 1398.998 | 441.7739 | 4913.83 | 1191.482 | 6.693442 | 46.85416 | 622.5035 | 1780.566 | 33.46724 | 46.85416 | 26.77379 | 20134.66 | 983.9696 | 6.693442 | 1091.072 | 26.77379 | 53.54762 | 13.38689 | 194.1111 | 327.9823 | 0 | 314.5952 | 3306.942
522.006 | 354.7567 | 2791.437 | 26.77379 | 9882.935 | 35110.03 | 5924.923 | 24887.79 | 89301 | 19719.09 | 863.4799 | 127.1759 | 3300.247 | 394.9184 | 34801.37 | 1017.439 | 502.0169 | 180.724 | 107.0954 | 254.353 | 66.93456 | 33.46724 | 60.24109 | 13.38689 | 1552.963 | 6.693442 | 20.08034 | 7016.448 | 73.62803 | 8195.121 | 622.5035 | 207.4982 | 0 | 6.693442 | 6.693442 | 0 | 0 | 0 | 13.38689 | 121903.4 | 1573.045
528.006 | 22051.81 | 147829.2 | 207.4982 | 40297.72 | 20476.51 | 8141.543 | 24150.25 | 88088.69 | 1660.07 | 2362.98 | 321.2888 | 2583.902 | 327.9823 | 14833.67 | 9293.517 | 247.6594 | 3614.915 | 87.01499 | 495.3232 | 4646.003 | 174.0305 | 13.38689 | 20.08034 | 26.77379 | 20.08034 | 26.77379 | 13.38689 | 13.38689 | 153.95 | 13.38689 | 6.693442 | 1599.822 | 80.32151 | 0 | 0 | 6.693442 | 6.693442 | 0 | 171938.8 | 3876.028
534.006 | 769.7664 | 43701.28 | 187.4176 | 12374.84 | 81934.43 | 11236.01 | 23949.11 | 121660.4 | 1472.633 | 756.3788 | 147.2564 | 180.724 | 348.0631 | 1706.929 | 923.7246 | 234.2723 | 4967.396 | 73.62803 | 60.24109 | 247.6594 | 133.8694 | 13.38689 | 6.693442 | 2911.943 | 13.38689 | 220.8852 | 26.77379 | 20.08034 | 53.54762 | 0 | 53.54762 | 20.08034 | 6.693442 | 6.693442 | 0 | 0 | 0 | 0 | 368.144 | 0
540.006 | 4706.264 | 3106.094 | 568.9538 | 6058.848 | 22983.67 | 5945.012 | 24746.98 | 87778.89 | 10820.7 | 575.6475 | 153.95 | 702.8285 | 267.7401 | 41385.16 | 1050.909 | 127.1759 | 535.4853 | 495.3232 | 73.62803 | 615.8098 | 1077.685 | 46.85416 | 20.08034 | 6.693442 | 20.08034 | 26.77379 | 20.08034 | 6.693442 | 548.8727 | 46.85416 | 40.1607 | 20.08034 | 80.32151 | 0 | 0 | 6.693442 | 0 | 6.693442 | 20.08034 | 6.693442
546.006 | 4338.008 | 2322.813 | 174.0305 | 22956.85 | 22132.26 | 6487.416 | 24358.1 | 124853.8 | 1867.592 | 575.6475 | 113.7889 | 180.724 | 274.4337 | 10867.59 | 1084.379 | 200.8046 | 1947.924 | 133.8694 | 40.1607 | 21401.56 | 5871.354 | 60.24109 | 33.46724 | 1392.303 | 13.38689 | 20.08034 | 13.38689 | 46.85416 | 0 | 13.38689 | 26.77379 | 2235.784 | 1439.162 | 0 | 0 | 0 | 0 | 0 | 0 | 20.08034
552.006 | 4063.496 | 50504.11 | 100.402 | 16662.99 | 22219.41 | 5636.989 | 24445.26 | 88775.65 | 2101.895 | 943.8063 | 107.0954 | 160.6435 | 294.5144 | 1486.021 | 1077.685 | 28146.84 | 589.0349 | 107.0954 | 816.6231 | 133.8694 | 2121.978 | 468.5485 | 73.62803 | 160.6435 | 40.1607 | 87.01499 | 13.38689 | 0 | 6.693442 | 107.0954 | 13.38689 | 0 | 0 | 0 | 0 | 0 | 13.38689 | 0 | 0 | 13.38689
558.007 | 240.9659 | 2000000000 | 171762.7 | 559229.7 | 111646.1 | 6534.292 | 25202.93 | 94353.4 | 1954.618 | 1412.386 | 5020.963 | 7090.112 | 381.5312 | 2610.68 | 8108.057 | 17132.09 | 2577.207 | 133.8694 | 20.08034 | 1907.758 | 13406.56 | 53.54762 | 140.5629 | 1854.203 | 13.38689 | 589.0349 | 22889.81 | 1278.504 | 6.693442 | 6.693442 | 13.38689 | 20.08034 | 207.4982 | 13.38689 | 0 | 0 | 274.4337 | 0 | 66.93456 | 0
564.007 | 883.5615 | 3065.925 | 917.0308 | 2851.69 | 129783.7 | 6018.671 | 27214.65 | 234458.5 | 3989.848 | 709.5223 | 428.3866 | 187.4176 | 314.5952 | 3266.772 | 910.3369 | 200.8046 | 120.4824 | 127.1759 | 40.1607 | 66.93456 | 2557.123 | 26.77379 | 555.5664 | 20.08034 | 321.2888 | 26.77379 | 20.08034 | 0 | 0 | 254.353 | 254.353 | 9561.432 | 73.62803 | 0 | 6.693442 | 53.54762 | 13.38689 | 6.693442 | 10512.57 | 6.693442