## DHRB2 run 1
Time in Seconds | B11 | Na23 | Mg25 | Al27 | Si29 | P31 | S34 | K39 | Ca43 | Sc45 | Ti47 | V51 | Cr53 | Mn55 | Fe57 | Co59 | Ni60 | Cu63 | Zn66 | Rb85 | Sr88 | Y89 | Zr90 | Nb93 | Mo98 | Ag107 | Sn118 | Sb121 | Cs133 | Ba138 | La139 | Ce140 | Pr141 | Sm147 | Dy163 | Hf180 | Re187 | Au197 | Pb208 | Bi209
0 | 80.32151 | 3748.818 | 93.70847 | 6011.974 | 17152.19 | 3239.993 | 15617.64 | 45997.63 | 1780.566 | 716.2161 | 87.01499 | 207.4982 | 267.7401 | 1968.007 | 676.0535 | 174.0305 | 120.4824 | 60.24109 | 33.46724 | 73.62803 | 26.77379 | 33.46724 | 13.38689 | 40.1607 | 6.693442 | 53.54762 | 6.693442 | 6.693442 | 6.693442 | 6.693442 | 6.693442 | 6.693442 | 0 | 0 | 0 | 113.7889 | 6.693442 | 33.46724 | 17514.08 | 240.9659
6 | 1017.439 | 2039384.3 | 591878.5 | 39360228.3 | 4042486.3 | 33794.95 | 16763.51 | 45208109.8 | 193313.9 | 5717.342 | 83806.01 | 6045.456 | 414.9993 | 2419589.5 | 197846.5 | 148302.6 | 7940.627 | 15470.22 | 12415.03 | 329047.6 | 173991.6 | 27697.51 | 61275.71 | 27127.47 | 1700.235 | 60.24109 | 2369.674 | 140.5629 | 5576.724 | 229145.8 | 49355.53 | 100829.8 | 14572.35 | 1398.998 | 1847.509 | 2744.574 | 0 | 6.693442 | 24539.13 | 414.9993
12 | 830.0107 | 1666341.9 | 628487.1 | 38412913.4 | 4442476.6 | 32963.02 | 17279.52 | 40874507.7 | 203405.7 | 6112.418 | 87974.2 | 5636.989 | 421.693 | 3102506.2 | 204444.5 | 185636.1 | 8121.451 | 14538.85 | 12274.35 | 287734.9 | 185622.5 | 32634.29 | 70568.78 | 30970.62 | 1619.904 | 66.93456 | 2008.173 | 140.5629 | 4907.134 | 258420.8 | 56577.68 | 108664.7 | 14451.75 | 1398.998 | 1639.987 | 2885.164 | 0 | 6.693442 | 34351.83 | 1097.766
18 | 615.8098 | 1493994.3 | 603801.3 | 36098195.8 | 3797747.8 | 31171.86 | 16756.81 | 35034622.5 | 200771.8 | 5837.873 | 92803.81 | 6099.026 | 461.8549 | 3221270.0 | 200697.1 | 200228.8 | 8396.041 | 12950.98 | 11825.51 | 266614.9 | 180531.1 | 30916.95 | 61349.66 | 33043.53 | 1747.095 | 33.46724 | 2396.453 | 107.0954 | 4190.708 | 250503.9 | 52935.91 | 116004.6 | 16884.14 | 1492.715 | 1820.732 | 2490.177 | 0 | 0 | 19585.04 | 414.9993
24 | 662.666 | 1496139.8 | 590700 | 33119464.7 | 3363954.9 | 31057.82 | 16374.84 | 37188605.6 | 194026.3 | 5134.791 | 67071.41 | 5657.077 | 301.208 | 3361429.4 | 200832.9 | 209055.3 | 8094.662 | 12381.53 | 11624.54 | 273237.6 | 168064.5 | 32131.14 | 61800.05 | 25068.83 | 1405.692 | 20.08034 | 2135.367 | 100.402 | 3996.543 | 252513.4 | 52875.45 | 119790.6 | 15945.98 | 1552.963 | 1860.898 | 1988.09 | 0 | 0 | 18412.13 | 294.5144
30 | 649.2785 | 1530061.9 | 578718.2 | 35377086.5 | 3591652.1 | 35036.22 | 15912.47 | 37406792.9 | 191760.4 | 5288.797 | 48267.48 | 6353.487 | 441.7739 | 3874744.6 | 208736.1 | 250681 | 9179.655 | 13366.36 | 12763.4 | 275605 | 158816.3 | 30179.1 | 59877.57 | 18325 | 1579.739 | 66.93456 | 2450.009 | 133.8694 | 4324.617 | 284600.8 | 55186.71 | 131715.5 | 17896.08 | 1305.281 | 1606.516 | 2282.646 | 0 | 0 | 44822.55 | 374.8376
36 | 816.6231 | 1566535.0 | 605741.7 | 34094987.9 | 3447081.2 | 35593.15 | 16374.84 | 33047856.6 | 200384.9 | 5824.48 | 61712.66 | 7237.442 | 381.5312 | 4358191.2 | 253133.3 | 282300.1 | 10197.75 | 15001.18 | 15590.83 | 247582.1 | 188782.7 | 42573.38 | 64522.89 | 19879.95 | 1907.758 | 73.62803 | 3541.269 | 314.5952 | 4277.749 | 328753.1 | 66156.85 | 145685.5 | 19652.06 | 1680.152 | 2383.064 | 2483.482 | 0 | 0 | 40358.13 | 361.4504
42 | 809.9293 | 1986676.6 | 670291.1 | 35277118.9 | 3674358.4 | 39948.68 | 16515.57 | 34211917.8 | 204077.9 | 6353.487 | 76798.92 | 7699.531 | 361.4504 | 4312392.5 | 277249.5 | 301057.5 | 10231.24 | 15269.2 | 13674.55 | 230968.6 | 176986.5 | 48583.14 | 65518.04 | 21676.41 | 1947.924 | 3152.958 | 3507.793 | 113.7889 | 3909.504 | 309344.2 | 67824.61 | 153003.7 | 20523.43 | 1941.23 | 2677.627 | 2630.764 | 0 | 60.24109 | 28348.04 | 414.9993
48 | 789.8478 | 1616201.9 | 734218.3 | 39950544.7 | 4088869.8 | 40089.64 | 16575.88 | 41502588.4 | 225929.1 | 6520.899 | 79437.11 | 8777.796 | 414.9993 | 4798135.0 | 278573.4 | 312771 | 11035.05 | 15765.05 | 15135.19 | 288814 | 184029.2 | 52801.55 | 84681.3 | 21368.04 | 2021.562 | 53.54762 | 2918.638 | 147.2564 | 4712.959 | 343765.7 | 71893.97 | 175461.9 | 22608.24 | 2115.284 | 2543.734 | 2965.502 | 0 | 0 | 38646.58 | 481.9358
54 | 843.3984 | 1735267.4 | 655533 | 38411235.3 | 3906156.0 | 39183.52 | 17487.27 | 41814224.1 | 201138.3 | 6460.631 | 55213.59 | 9869.539 | 548.8727 | 5098772.8 | 258243.6 | 300893.5 | 16080 | 21341.23 | 19303.53 | 311430.3 | 169994.7 | 47213.1 | 94158.01 | 18532.76 | 1901.064 | 187.4176 | 5790.999 | 937.1124 | 5416.02 | 378557.9 | 79490.96 | 175671.9 | 21421.67 | 1907.758 | 2095.2 | 3012.366 | 6.693442 | 0 | 118143.8 | 589.0349
60 | 1814.038 | 3391625.2 | 703807.8 | 40270025.5 | 4254862.4 | 48435.38 | 19450.98 | 47946528.2 | 207058.7 | 6641.436 | 74127.57 | 17808.95 | 662.666 | 4891764.3 | 296956.9 | 325062.3 | 12240.85 | 33613.8 | 20898.81 | 307798.6 | 198104.4 | 41465.71 | 62116.01 | 17078.48 | 1666.764 | 307.9016 | 6058.848 | 649.2785 | 5429.412 | 386827.2 | 68369.37 | 150568.4 | 19223.1 | 1954.618 | 2215.701 | 2450.009 | 0 | 13.38689 | 95060.88 | 488.6295
66 | 1131.236 | 1739254.2 | 634773.5 | 34007606.2 | 4242341.4 | 51316.9 | 16314.53 | 39764616.0 | 256301.5 | 5670.469 | 41727.52 | 7291.017 | 555.5664 | 4463463.1 | 226711.1 | 285106 | 12086.77 | 14907.37 | 16361.44 | 273469.5 | 193788.8 | 40331.28 | 68725.83 | 13165.37 | 1814.038 | 80.32151 | 3166.348 | 180.724 | 4157.231 | 307545.6 | 58445.95 | 111295.3 | 15141.89 | 1552.963 | 2121.978 | 2583.902 | 66.93456 | 13.38689 | 41700.67 | 381.5312
72 | 696.1348 | 1828215.5 | 651653.2 | 40205657.9 | 3786646.9 | 35331.45 | 16254.22 | 45423298.9 | 210617.5 | 5549.94 | 28629.73 | 9983.407 | 368.144 | 3982170.4 | 212913.6 | 264358 | 11169.02 | 15704.75 | 13218.96 | 296137 | 180537.9 | 39680.2 | 84694.76 | 11155.63 | 1452.55 | 100.402 | 2998.976 | 200.8046 | 5087.921 | 317136.1 | 48018.99 | 100654.6 | 13708.05 | 1285.198 | 1847.509 | 3333.722 | 0 | 6.693442 | 30836.46 | 394.9184
78.001 | 662.666 | 1608684.3 | 647179.5 | 38207164.7 | 3693959.9 | 36767.47 | 16877.43 | 39820334.9 | 220667.1 | 5804.392 | 28998.61 | 6915.998 | 414.9993 | 4146102.9 | 179548.3 | 280716.5 | 11711.63 | 14713.06 | 14210.54 | 288936.9 | 170130.2 | 43520 | 99879.4 | 14873.87 | 1552.963 | 80.32151 | 2101.895 | 180.724 | 4404.963 | 334020.5 | 54138.53 | 107970.1 | 13004.58 | 1204.87 | 2081.812 | 3112.789 | 0 | 6.693442 | 20724.53 | 381.5312
84.001 | 883.5615 | 1675025.1 | 681660.6 | 40957752.3 | 3816729.2 | 39975.53 | 16562.47 | 39557596.6 | 218920.3 | 6507.506 | 34070.03 | 7605.772 | 455.1612 | 5546153.3 | 220245.7 | 395438.5 | 13205.57 | 16636.19 | 14840.37 | 321543.6 | 184985.2 | 40384.98 | 65370.11 | 17145.49 | 1907.758 | 60.24109 | 2275.951 | 167.337 | 4545.569 | 338090.4 | 60401.86 | 153565.3 | 17808.95 | 1887.675 | 1921.147 | 2429.926 | 0 | 0 | 23660.81 | 394.9184
90.001 | 1559.657 | 2621399.4 | 764198 | 42246403.5 | 3981161.6 | 39015.72 | 16730 | 36435001.3 | 176342.8 | 4612.525 | 50504.11 | 4498.7 | 414.9993 | 2800182.0 | 143515.1 | 193001.8 | 8329.067 | 11316.39 | 10546.06 | 239507.8 | 158315.5 | 30715.72 | 52942.63 | 21347.93 | 1727.012 | 60.24109 | 1767.178 | 140.5629 | 4411.658 | 265530.7 | 56611.28 | 124252.9 | 16428.45 | 1137.93 | 1773.872 | 2095.2 | 0 | 40.1607 | 102070.2 | 1124.542
96.001 | 374.8376 | 1135835.0 | 463586.6 | 30044581.7 | 2900279.8 | 20241.91 | 15523.82 | 31168463.9 | 164908.9 | 4980.788 | 63084.09 | 3996.543 | 388.2248 | 2544327.0 | 118326 | 160921.4 | 6427.148 | 7699.531 | 8998.817 | 206271 | 149635 | 30769.38 | 55751.15 | 27067.12 | 1412.386 | 26.77379 | 1251.728 | 100.402 | 3367.197 | 222332.5 | 51363.93 | 108523.1 | 13654.45 | 1178.094 | 1680.152 | 1894.369 | 0 | 0 | 13828.64 | 267.7401
102.001 | 515.4042 | 1404207.0 | 544089.9 | 33137424.5 | 2996827.1 | 27080.53 | 16012.99 | 26985115.8 | 187446.7 | 5703.95 | 76031.78 | 4391.572 | 361.4504 | 3000830.7 | 126474.4 | 200452.8 | 7679.44 | 7639.258 | 9789.163 | 178857 | 154499 | 33244.8 | 60166.6 | 31835.97 | 1198.176 | 66.93456 | 1117.848 | 66.93456 | 2744.574 | 214870.3 | 48556.28 | 105151.3 | 14150.24 | 1398.998 | 1639.987 | 2202.312 | 6.693442 | 0 | 12649.51 | 240.9659
108.001 | 421.693 | 1328901.6 | 519671.4 | 29935024.9 | 2682763.3 | 26309.34 | 15825.36 | 25916153.1 | 173530.9 | 5061.137 | 63742.97 | 4672.786 | 562.2601 | 3274119.3 | 137100.5 | 230329.2 | 7987.507 | 7672.743 | 8824.679 | 171295.3 | 143711.2 | 31903.05 | 55220.31 | 28059.66 | 1164.706 | 40.1607 | 1245.034 | 73.62803 | 2958.807 | 219545.6 | 49704.79 | 110958 | 15034.68 | 1385.609 | 1586.433 | 2516.955 | 0 | 0 | 13426.65 | 281.1273
114.001 | 381.5312 | 1367796.8 | 539426.7 | 30463830.3 | 2663141.8 | 24492.2 | 16254.22 | 25825582.1 | 166784.5 | 4933.917 | 44500.26 | 4331.312 | 763.0726 | 3207636.0 | 124293.4 | 223991.4 | 8168.332 | 16086.7 | 9588.223 | 180165.1 | 143265 | 33519.87 | 57142.17 | 19055.54 | 1124.542 | 46.85416 | 1024.133 | 66.93456 | 2476.788 | 227683.6 | 53594.32 | 119297.9 | 15088.29 | 1398.998 | 1660.07 | 2296.035 | 0 | 13.38689 | 12642.81 | 187.4176
120.001 | 495.3232 | 1377707.4 | 555528.5 | 32113615.5 | 2667562.1 | 23359.11 | 15791.86 | 25318477.3 | 176437.6 | 5255.317 | 40915.27 | 5476.284 | 428.3866 | 4029310.2 | 152110.8 | 277031.1 | 8998.817 | 8255.397 | 11081.94 | 186056.5 | 161564.4 | 35264.35 | 57679.8 | 16676.39 | 1224.952 | 46.85416 | 1519.492 | 187.4176 | 2965.502 | 265203.4 | 57182.49 | 127075.4 | 16294.43 | 1573.045 | 2008.173 | 2296.035 | 0 | 0 | 14793.47 | 234.2723
126.001 | 502.0169 | 1335874.6 | 577889.1 | 32766321.7 | 3285208.9 | 27080.53 | 15858.86 | 25315921.7 | 195362.9 | 6139.204 | 54588.7 | 5536.548 | 475.2422 | 3951265.5 | 185636.1 | 295351.2 | 9661.901 | 7585.681 | 9943.218 | 169026.2 | 148437.9 | 40640.05 | 56476.88 | 18070.32 | 1486.021 | 26.77379 | 18351.81 | 80.32151 | 2697.711 | 275086.5 | 58936.58 | 128885.3 | 17788.85 | 1452.55 | 2128.673 | 2209.006 | 0 | 0 | 14063.14 | 294.5144
132.001 | 461.8549 | 1409291.5 | 586098.5 | 32498422.9 | 3122056.6 | 76455.72 | 17460.46 | 28177086.8 | 198946 | 6192.774 | 72015.06 | 6453.934 | 435.0803 | 4182981.7 | 176261.4 | 286178 | 10539.36 | 8945.236 | 12361.44 | 198308 | 172196.2 | 51874.47 | 79780.38 | 21280.9 | 1251.728 | 53.54762 | 1854.203 | 147.2564 | 3353.807 | 295091.6 | 64946.49 | 147700.7 | 18083.73 | 1700.235 | 2583.902 | 2737.879 | 0 | 0 | 13667.85 | 247.6594
138.001 | 562.2601 | 1237686.0 | 624293.1 | 34652301.3 | 3402297.8 | 25779.6 | 15711.45 | 29043517.4 | 183642.7 | 5208.446 | 51001.18 | 5844.569 | 441.7739 | 4166543.7 | 167536.2 | 288759.3 | 10311.62 | 7786.593 | 11604.44 | 204532.8 | 170976.9 | 50148.11 | 85677.84 | 17527.48 | 1338.751 | 26.77379 | 1057.603 | 26.77379 | 3313.637 | 289749.6 | 73125.1 | 156975.5 | 20436.29 | 1927.841 | 2483.482 | 3045.84 | 0 | 0 | 15557.33 | 287.8208
144.001 | 435.0803 | 1436184.7 | 687513.7 | 36014170.2 | 3704060.7 | 25303.51 | 16133.6 | 32314918.0 | 224868.4 | 5503.068 | 38230.47 | 5904.835 | 475.2422 | 4986064.1 | 159946.6 | 330013.3 | 12327.94 | 8456.317 | 13373.06 | 225126.8 | 168525 | 37552.64 | 63796.75 | 13741.55 | 1626.599 | 46.85416 | 1124.542 | 73.62803 | 3715.343 | 290917.6 | 70925.29 | 152374.6 | 17031.57 | 1439.162 | 1747.095 | 2255.868 | 0 | 0 | 23486.49 | 261.0466
150.001 | 4257.662 | 1334316.8 | 697765.6 | 37997320.6 | 3447901.2 | 26557.46 | 16287.73 | 31089020.6 | 224290.5 | 5576.724 | 33217.96 | 7485.227 | 461.8549 | 4731773.6 | 165856.8 | 316807.7 | 11289.6 | 9581.525 | 13473.55 | 210733 | 168538.6 | 37525.79 | 54857.47 | 12897.39 | 1245.034 | 20.08034 | 1077.685 | 60.24109 | 3132.874 | 305405.4 | 54756.68 | 129844.4 | 17199.1 | 1579.739 | 2296.035 | 2537.039 | 0 | 0 | 14987.78 | 247.6594
156.002 | 622.5035 | 1329721.8 | 646444.5 | 37073978.7 | 3352114.0 | 26939.7 | 15724.85 | 25031793.3 | 219287.4 | 5342.364 | 27972.47 | 5221.838 | 388.2248 | 4287887.9 | 162816.8 | 309563.1 | 11664.73 | 9139.469 | 11865.7 | 206461.1 | 185480.1 | 46568.42 | 80190.97 | 12327.94 | 1332.057 | 33.46724 | 1084.379 | 107.0954 | 3440.843 | 286061.9 | 50221.99 | 114095 | 15188.79 | 1439.162 | 2135.367 | 3393.977 | 13.38689 | 0 | 13453.45 | 234.2723
162.002 | 428.3866 | 1283230.9 | 642406.2 | 40675529.6 | 3289549.2 | 26061.23 | 16120.2 | 29048890.1 | 210610.7 | 6005.278 | 26027.7 | 5282.101 | 401.6121 | 4645824.9 | 139107.7 | 291887.5 | 10532.66 | 8911.748 | 11430.27 | 201498.1 | 161733.7 | 47763.78 | 91604.68 | 14572.35 | 1211.564 | 46.85416 | 997.3574 | 107.0954 | 2778.048 | 285242.6 | 49382.39 | 119972.9 | 14920.77 | 1566.351 | 1887.675 | 3648.391 | 0 | 0 | 15202.19 | 227.5788
168.002 | 522.0979 | 1757060.0 | 676735.8 | 41007875.9 | 3448641.3 | 29340.68 | 16281.03 | 29934899.9 | 221605.2 | 6112.418 | 33244.8 | 6695.009 | 348.0631 | 5639254.3 | 152794 | 331499.6 | 10633.14 | 7692.834 | 12100.17 | 209381.4 | 173598.6 | 44339.12 | 72230.34 | 16321.23 | 1278.504 | 40.1607 | 1158.012 | 107.0954 | 2784.743 | 325404.6 | 53930.25 | 131323.7 | 16428.45 | 1834.12 | 2088.506 | 2972.197 | 0 | 0 | 15443.42 | 294.5144
174.002 | 441.7739 | 1336462.3 | 680208.2 | 40260716.0 | 3600472.8 | 30963.91 | 16274.32 | 34529348.8 | 228962.1 | 5924.923 | 31869.51 | 7525.409 | 502.0169 | 5891736.4 | 221469.2 | 565869.1 | 32084.18 | 36908.39 | 29615.67 | 273455.9 | 221720.7 | 59003.8 | 89961.08 | 27288.42 | 2416.536 | 53.54762 | 2081.812 | 120.4824 | 4244.272 | 322529.3 | 54931.38 | 135255.8 | 15115.09 | 1345.445 | 1452.55 | 1733.706 | 60.24109 | 0 | 14290.95 | 274.4337
180.002 | 555.5664 | 1257788.7 | 513351.2 | 27374443.6 | 3158179.3 | 20838.48 | 15758.35 | 25220984.2 | 189257.4 | 4612.525 | 76294.22 | 4224.185 | 522.0979 | 2437409.2 | 120958.4 | 149628.2 | 7270.926 | 7799.987 | 10010.2 | 193490.3 | 151914.6 | 28361.46 | 53869.78 | 24525.72 | 1184.788 | 26.77379 | 1224.952 | 100.402 | 3099.399 | 208878.8 | 47555.6 | 101308.4 | 14244.05 | 1385.609 | 1586.433 | 2088.506 | 0 | 6.693442 | 13192.17 | 214.1917
186.002 | 2396.453 | 1185654.0 | 586133.4 | 32507133.1 | 3073552.9 | 25953.94 | 16160.41 | 28555629.5 | 187548.4 | 5469.588 | 66466.18 | 10700.12 | 468.5485 | 3284116.2 | 126049 | 221312.9 | 8128.148 | 7900.444 | 10392 | 187005.9 | 153294.7 | 33701.02 | 60005.28 | 28066.37 | 1111.154 | 66.93456 | 8335.765 | 80.32151 | 2570.512 | 232152.2 | 50040.63 | 112725.5 | 15309.4 | 1593.128 | 1981.396 | 2898.554 | 0 | 6.693442 | 15430.02 | 301.208
192.002 | 742.9912 | 1427816.5 | 614832.8 | 34707459.3 | 3055731.5 | 26953.11 | 16455.25 | 24805979.7 | 206807.5 | 8288.883 | 73004 | 5195.054 | 461.8549 | 3910891.9 | 161307.2 | 245498.4 | 8610.358 | 7947.324 | 10458.98 | 173070.2 | 156082.3 | 34855.05 | 61524.43 | 29924.21 | 1231.646 | 46.85416 | 7565.59 | 8496.502 | 2757.964 | 243367.4 | 53984 | 121653.7 | 15564.03 | 1559.657 | 2034.951 | 2490.177 | 6.693442 | 13.38689 | 12696.4 | 187.4176
198.002 | 354.7567 | 1388220.7 | 572929.5 | 30146666.9 | 2571814.9 | 25209.64 | 17366.64 | 24522414.7 | 190898.9 | 5061.137 | 50725.78 | 4398.267 | 414.9993 | 3849468.0 | 124826.8 | 252418 | 7913.838 | 7143.687 | 9561.432 | 160691.2 | 143346.1 | 32788.59 | 56120.73 | 21649.59 | 1178.094 | 20.08034 | 930.4185 | 40.1607 | 2503.566 | 228737.7 | 49892.86 | 120620.9 | 16589.28 | 1787.26 | 1686.847 | 2342.896 | 0 | 0 | 12569.11 | 167.337
204.002 | 421.693 | 1303983.8 | 553462.6 | 32128159.2 | 2641380.1 | 37217.09 | 15698.04 | 25290849.2 | 189230.3 | 5174.967 | 35411.98 | 4646.003 | 435.0803 | 3982170.4 | 128574.7 | 301160 | 9434.172 | 7445.045 | 9809.257 | 156380 | 145300.1 | 32936.18 | 56476.88 | 16260.92 | 1131.236 | 6.693442 | 809.9293 | 113.7889 | 2483.482 | 274915.9 | 57350.5 | 130486.1 | 17299.62 | 1499.409 | 1713.624 | 2409.842 | 0 | 0 | 11329.79 | 200.8046
210.002 | 575.6475 | 1333725.9 | 613086.8 | 34807906.4 | 2888678.9 | 26061.23 | 15751.65 | 24850349.6 | 187066.9 | 5683.861 | 48240.62 | 5690.558 | 515.4042 | 4336551.6 | 154932 | 314317.1 | 9166.26 | 7605.772 | 10686.73 | 167075.7 | 168355.7 | 41130.07 | 60764.84 | 17755.34 | 1131.236 | 20.08034 | 1104.46 | 133.8694 | 2583.902 | 266417.1 | 56927.12 | 134174.7 | 17547.58 | 1425.774 | 2048.34 | 1954.618 | 13.38689 | 0 | 12890.69 | 281.1273
216.002 | 535.4853 | 1296433.1 | 601323.8 | 31312416.3 | 2637139.8 | 24961.55 | 16361.44 | 23730758.9 | 191054.9 | 5382.54 | 59447.4 | 6159.293 | 535.4853 | 4253752.2 | 156833.4 | 307634.5 | 10177.65 | 7706.228 | 11329.79 | 166920 | 154296 | 48079.43 | 80668.89 | 19249.91 | 1251.728 | 46.85416 | 1104.46 | 60.24109 | 2409.842 | 278887.4 | 59938.06 | 131323.7 | 17158.89 | 1472.633 | 2215.701 | 2898.554 | 0 | 0 | 33466.2 | 729.6036
222.002 | 354.7567 | 1359442.5 | 579143.2 | 30377727.1 | 2864917.1 | 25484.56 | 16006.28 | 26992983.6 | 210427.3 | 5750.823 | 57357.22 | 10291.52 | 589.0349 | 4501500.0 | 157807.9 | 327575.2 | 10110.67 | 7659.349 | 10820.7 | 164604.2 | 154945.5 | 49281.64 | 90095.79 | 17460.46 | 1111.154 | 40.1607 | 983.9696 | 93.70847 | 2811.522 | 290842.4 | 59548.22 | 146314.4 | 18646.7 | 1780.566 | 2396.453 | 3414.063 | 6.693442 | 13.38689 | 12656.21 | 227.5788
228.002 | 388.2248 | 1420048.2 | 660569.8 | 32370446.8 | 2955764.0 | 22930.03 | 16649.59 | 28015705.0 | 212166.3 | 5596.812 | 46655.71 | 6078.937 | 568.9538 | 4980517.0 | 154586.9 | 334034.2 | 10512.57 | 7960.718 | 13145.27 | 189318.5 | 185520.8 | 44426.4 | 84688.03 | 14927.47 | 1231.646 | 66.93456 | 689.441 | 60.24109 | 3005.671 | 306813.9 | 63850.54 | 151177.2 | 21193.75 | 1706.929 | 2148.756 | 2503.566 | 0 | 6.693442 | 14579.06 | 214.1917
234.002 | 408.3057 | 1235135.1 | 723821.1 | 33332944.7 | 3520026.7 | 23406.04 | 15952.68 | 27369856.2 | 216834 | 5081.225 | 33721.14 | 6547.685 | 488.6295 | 5221559.6 | 165924.6 | 341962.8 | 11892.5 | 9166.26 | 13172.07 | 200663.2 | 167502.4 | 38049.27 | 65168.38 | 13942.54 | 1539.574 | 60.24109 | 883.5615 | 73.62803 | 3045.84 | 304434.5 | 59581.82 | 133249.1 | 17044.97 | 1626.599 | 1954.618 | 2376.369 | 0 | 6.693442 | 13567.35 | 140.5629
240.003 | 642.5847 | 1310125.3 | 684916.7 | 35850154.6 | 3121076.5 | 24438.56 | 16093.4 | 29031524.5 | 216562.2 | 5208.446 | 29608.97 | 5168.271 | 535.4853 | 4782306.6 | 146280.6 | 336898.1 | 20362.56 | 8563.476 | 11309.7 | 173693.5 | 157043.2 | 38982.16 | 71920.88 | 12448.53 | 1251.728 | 26.77379 | 923.7246 | 100.402 | 2731.185 | 286273.6 | 52304.41 | 119162.9 | 15161.99 | 1439.162 | 2008.173 | 3099.399 | 0 | 0 | 11524.06 | 140.5629
246.003 | 468.5485 | 1281524.6 | 652465.5 | 36684816.2 | 3311970.9 | 23627.29 | 15999.58 | 24889004.7 | 214544.1 | 5462.892 | 27321.95 | 4820.09 | 421.693 | 4531653.2 | 136222 | 292044.6 | 10271.43 | 7853.564 | 17560.99 | 205191.4 | 182232.6 | 44929.98 | 90055.38 | 14739.86 | 1158.012 | 73.62803 | 682.7472 | 73.62803 | 2336.202 | 286417 | 54803.71 | 123118.6 | 15423.31 | 1285.198 | 2061.728 | 3581.44 | 0 | 0 | 13540.55 | 194.1111
252.003 | 374.8376 | 1202868.5 | 656772.7 | 38546802.9 | 2966624.8 | 24948.14 | 15651.14 | 27635633.0 | 222434.5 | 6165.989 | 29246.77 | 5650.381 | 421.693 | 5495478.1 | 148025.3 | 349895.8 | 12214.05 | 7652.652 | 10532.66 | 167915.5 | 178585.9 | 44708.4 | 80258.28 | 15671.24 | 1559.657 | 26.77379 | 736.2974 | 66.93456 | 2978.892 | 340235.5 | 67548.88 | 143447.5 | 18673.51 | 1432.468 | 2262.562 | 2945.417 | 0 | 0 | 13125.17 | 140.5629
258.003 | 381.5312 | 1372479.3 | 721907.2 | 37377197.8 | 3387016.6 | 25196.23 | 16897.54 | 31733481.0 | 233846.2 | 5764.215 | 31245.65 | 6273.131 | 522.0979 | 6206373.9 | 151305.8 | 410451.5 | 13440.05 | 8308.975 | 13205.57 | 197154.3 | 188721.6 | 46434.11 | 69909.6 | 15912.47 | 1291.892 | 20.08034 | 917.0308 | 107.0954 | 2972.197 | 345130 | 59917.9 | 158863.7 | 19142.67 | 1760.483 | 2028.256 | 2637.459 | 0 | 6.693442 | 13232.36 | 200.8046
264.003 | 809.9293 | 1770135.6 | 1047306.8 | 52503391.8 | 5520498.3 | 52741.09 | 16059.89 | 38303085.2 | 225888.4 | 5918.227 | 63406.8 | 5282.101 | 582.3412 | 4156750.0 | 157530.5 | 242053.5 | 8905.05 | 6078.937 | 10412.09 | 171281.7 | 170597.6 | 33030.11 | 58674.46 | 20979.25 | 1479.327 | 33.46724 | 1285.198 | 46.85416 | 3300.247 | 311286.7 | 66123.23 | 140297.3 | 17426.95 | 1372.221 | 1847.509 | 2088.506 | 0 | 0 | 60744.67 | 555.5664
270.003 | 722.9099 | 1390848.3 | 558631.3 | 31879219.0 | 3310690.8 | 22561.31 | 17125.39 | 30444882.2 | 189481.3 | 4746.438 | 54514.79 | 3581.44 | 428.3866 | 3305633.8 | 115619.9 | 202760.8 | 8844.772 | 6634.74 | 9769.069 | 181676.7 | 157523.7 | 29910.8 | 56886.8 | 31950.01 | 3641.696 | 1593.128 | 1137.93 | 160.6435 | 3534.574 | 231472 | 50819.82 | 107646.4 | 15188.79 | 1445.856 | 1901.064 | 2362.98 | 0 | 0 | 13694.65 | 1017.439
276.003 | 495.3232 | 1448558.8 | 708341.1 | 32847710.2 | 3302110.2 | 27476.2 | 16689.8 | 26619431.2 | 220245.7 | 5543.244 | 70064.3 | 4719.655 | 368.144 | 4040952.9 | 142960.8 | 260070.2 | 9072.492 | 8242.002 | 12113.57 | 187751.8 | 180802.3 | 35640.12 | 71961.24 | 27529.85 | 1178.094 | 73.62803 | 1017.439 | 66.93456 | 3159.653 | 277215.4 | 63184.94 | 132904.5 | 18660.1 | 1653.375 | 2222.395 | 2704.406 | 0 | 0 | 14800.17 | 147.2564
282.003 | 435.0803 | 1114988.4 | 594591.5 | 31385194.5 | 2718306.0 | 25102.36 | 15631.04 | 25565580.5 | 182747.8 | 5014.267 | 63090.82 | 4726.351 | 401.6121 | 3821367.0 | 115302.8 | 263205.8 | 9253.331 | 7545.5 | 9949.916 | 162261.7 | 161896.1 | 34975.83 | 55489.08 | 24659.82 | 1057.603 | 60.24109 | 1050.909 | 93.70847 | 2456.704 | 256505.9 | 59057.56 | 131695.3 | 16502.16 | 1814.038 | 1988.09 | 2282.646 | 0 | 0 | 11919.29 | 194.1111
288.003 | 448.4675 | 1312336.3 | 583617.1 | 33650367.8 | 2735547.3 | 25538.2 | 15282.6 | 24121616.5 | 188626.7 | 5134.791 | 44741.98 | 4813.394 | 575.6475 | 4162337.7 | 101362.3 | 254536.7 | 8918.446 | 8322.37 | 11845.61 | 184639.4 | 164380.8 | 37445.26 | 63003.42 | 17621.3 | 1104.46 | 66.93456 | 890.2553 | 107.0954 | 2269.257 | 278982.9 | 56920.4 | 133796.3 | 16837.23 | 1559.657 | 1981.396 | 2543.734 | 0 | 0 | 12059.97 | 140.5629
294.003 | 428.3866 | 1388986.1 | 605727.7 | 35082757.4 | 3090614.2 | 23848.54 | 15342.91 | 23286757.9 | 197887.3 | 5516.46 | 38834.51 | 5536.548 | 461.8549 | 4530393.4 | 130188.9 | 350204.4 | 11249.41 | 8777.796 | 11818.81 | 151982.2 | 163852.7 | 38868.06 | 63252.17 | 16207.31 | 1198.176 | 26.77379 | 863.4799 | 73.62803 | 2416.536 | 306417.3 | 60973.22 | 130270 | 17715.13 | 1372.221 | 1854.203 | 2255.868 | 0 | 0 | 12214.05 | 160.6435
300.003 | 421.693 | 1263122.8 | 627515.4 | 32516282.8 | 2885598.6 | 24599.47 | 15597.53 | 21878330.2 | 199203.9 | 5469.588 | 52418.62 | 6273.131 | 528.7916 | 4941911.2 | 155588.3 | 336946.1 | 11061.84 | 12971.08 | 13138.57 | 176735.8 | 155338 | 43117.18 | 82547.04 | 19491.2 | 1325.363 | 53.54762 | 1024.133 | 46.85416 | 2523.65 | 295105.2 | 66432.55 | 150527.9 | 18613.19 | 1633.293 | 2001.479 | 3286.857 | 6.693442 | 0 | 13775.05 | 160.6435
306.003 | 783.154 | 1042143.6 | 648649.6 | 31141768.1 | 2936342.5 | 24793.92 | 15899.07 | 23696047.7 | 212716.6 | 6119.115 | 63655.56 | 6038.759 | 481.9358 | 4880487.3 | 152279.9 | 313626.2 | 10880.98 | 7351.289 | 12482.02 | 164286 | 155811.6 | 52022.26 | 118218.1 | 20771.45 | 1372.221 | 33.46724 | 903.643 | 40.1607 | 2804.827 | 283358.3 | 60193.48 | 147119.1 | 19558.23 | 1552.963 | 2630.764 | 3547.964 | 0 | 6.693442 | 12093.47 | 227.5788
312.003 | 408.3057 | 1419296.0 | 638704.8 | 30165685.5 | 2663001.8 | 20878.7 | 16200.61 | 24377593.7 | 208124.9 | 5958.404 | 46642.28 | 6072.241 | 502.0169 | 4660190.3 | 123246.9 | 318799 | 11115.43 | 6761.975 | 10686.73 | 163074.1 | 157679.3 | 38814.37 | 70952.2 | 13781.74 | 1218.258 | 66.93456 | 676.0535 | 40.1607 | 3132.874 | 298009.3 | 62795.01 | 155588.3 | 20697.71 | 1773.872 | 1961.313 | 2791.437 | 0 | 6.693442 | 12803.59 | 127.1759
318.004 | 428.3866 | 1235675.7 | 723124.5 | 35185122.3 | 3854932.1 | 24720.16 | 16267.62 | 27970550.4 | 239963.8 | 5730.734 | 37069.45 | 10211.14 | 622.5035 | 5755518.8 | 159208.9 | 403201.2 | 14579.06 | 8784.494 | 13674.55 | 192296.3 | 187487.3 | 42002.76 | 68133.98 | 14532.15 | 1412.386 | 80.32151 | 843.3984 | 1412.386 | 3052.535 | 299048.1 | 59541.49 | 150839 | 19316.93 | 1419.08 | 2128.673 | 2496.871 | 13.38689 | 66.93456 | 14123.44 | 93.70847
324.004 | 2383.064 | 1448935.7 | 686060.7 | 33059432.2 | 3119816.4 | 22065.22 | 15503.72 | 25380031.7 | 204817.9 | 4478.614 | 25900.3 | 4719.655 | 522.0979 | 5104868.4 | 134742.2 | 339680.4 | 11758.52 | 7699.531 | 11242.71 | 173591.8 | 165538.6 | 36492.33 | 61470.66 | 10278.13 | 1104.46 | 33.46724 | 716.2161 | 66.93456 | 2537.039 | 286116.6 | 52243.95 | 110695 | 14746.56 | 1352.139 | 1974.701 | 2885.164 | 6.693442 | 0 | 12247.55 | 194.1111
330.004 | 428.3866 | 1328212.5 | 639992.1 | 33042910.7 | 2902139.9 | 22568.01 | 15570.73 | 25217804.9 | 223454.3 | 4980.788 | 25350.45 | 4404.963 | 528.7916 | 4432192.4 | 122457 | 296601.6 | 10505.87 | 7317.804 | 12689.7 | 162491.9 | 166452.7 | 37411.71 | 78959.24 | 10827.39 | 876.8676 | 93.70847 | 635.891 | 87.01499 | 2804.827 | 298275.8 | 55200.15 | 114324.4 | 14585.76 | 1372.221 | 1880.981 | 2972.197 | 0 | 6.693442 | 10351.81 | 174.0305
336.004 | 1706.929 | 1384622.2 | 637606.4 | 33736011.5 | 3010868.1 | 22883.11 | 15289.3 | 25374196.2 | 235159.3 | 5570.028 | 28643.14 | 5690.558 | 495.3232 | 4955687.4 | 125117.1 | 310643.7 | 11323.09 | 7438.348 | 11410.18 | 158701.3 | 175516.1 | 42445.83 | 80985.26 | 14699.66 | 1325.363 | 46.85416 | 742.9912 | 100.402 | 3072.62 | 321153.4 | 59487.72 | 131553.4 | 15999.58 | 1506.103 | 2389.758 | 2778.048 | 0 | 0 | 14431.65 | 113.7889
342.004 | 381.5312 | 1189049.6 | 626676.5 | 31845836.6 | 3070912.7 | 23768.08 | 15584.13 | 25977707.5 | 225738.8 | 5610.204 | 30594.98 | 5496.372 | 7699.531 | 5456872.3 | 132918 | 406691.6 | 13969.34 | 7592.378 | 12850.49 | 159818 | 164990.1 | 38586.18 | 66923.46 | 14331.15 | 1345.445 | 60.24109 | 789.8478 | 93.70847 | 2911.943 | 347337.8 | 64220.33 | 149905.6 | 19290.12 | 1747.095 | 2148.756 | 2691.016 | 0 | 6.693442 | 12790.19 | 140.5629
348.004 | 401.6121 | 1350292.8 | 762292.9 | 37993824.6 | 3363274.8 | 25216.35 | 15818.66 | 28512688.3 | 252445.2 | 6259.738 | 31654.84 | 6353.487 | 582.3412 | 9334299.0 | 308646.6 | 829770.1 | 26329.46 | 21884.22 | 34667.18 | 279112.6 | 238834 | 42841.92 | 75688.6 | 20912.22 | 1787.26 | 40.1607 | 1352.139 | 113.7889 | 3956.371 | 370794.6 | 61470.66 | 143251.5 | 16053.19 | 1579.739 | 1874.286 | 2008.173 | 13.38689 | 0 | 14257.45 | 214.1917
354.004 | 515.4042 | 1496443.8 | 582892.2 | 32725667.4 | 3199442.4 | 44809.12 | 17842.46 | 29464116.0 | 181595.4 | 5395.932 | 51175.84 | 5215.142 | 468.5485 | 3414624.2 | 117064 | 252009.3 | 8550.081 | 7545.5 | 8958.631 | 208328.6 | 157652.3 | 30306.54 | 48925.67 | 19202.99 | 950.5002 | 66.93456 | 742.9912 | 73.62803 | 3065.925 | 283330.9 | 53150.9 | 118926.7 | 12729.9 | 1204.87 | 1673.458 | 2142.062 | 0 | 6.693442 | 21052.98 | 635.891
360.004 | 327.9823 | 1477516.1 | 612863.3 | 36371009.0 | 3055011.5 | 26637.93 | 14927.47 | 30217981.9 | 191489 | 5235.23 | 55764.58 | 5536.548 | 455.1612 | 4719358.8 | 120013.4 | 307901.2 | 11303 | 9219.842 | 10686.73 | 198077.3 | 156833.4 | 37727.13 | 62647.1 | 24807.33 | 1097.766 | 53.54762 | 10740.31 | 66.93456 | 2784.743 | 308215.8 | 53916.82 | 136627.5 | 17339.83 | 1693.541 | 1840.815 | 2798.132 | 0 | 0 | 14800.17 | 207.4982
366.004 | 388.2248 | 1248548.5 | 603550 | 35114901.3 | 2952103.7 | 25068.83 | 15664.54 | 29076598.7 | 197724.4 | 5777.607 | 59245.76 | 4813.394 | 421.693 | 4079965.1 | 114513.4 | 298761.1 | 10425.49 | 12053.28 | 11028.35 | 188219.8 | 156062 | 35821.29 | 63635.39 | 26711.7 | 1131.236 | 26.77379 | 910.3369 | 66.93456 | 2898.554 | 301214.7 | 57787.32 | 139033.4 | 15034.68 | 1539.574 | 1874.286 | 2463.398 | 0 | 0 | 30548.02 | 180.724
372.004 | 394.9184 | 1153269.1 | 574113.5 | 34539148.6 | 3234085.0 | 27959.06 | 15202.19 | 27580839.7 | 183012.2 | 5268.709 | 44083.98 | 4545.569 | 508.7105 | 4384707.3 | 111956.4 | 325418.3 | 9748.975 | 8188.424 | 11745.12 | 184924.1 | 163967.7 | 37203.67 | 62317.69 | 17607.9 | 1017.439 | 46.85416 | 789.8478 | 53.54762 | 2737.879 | 278443.8 | 54749.96 | 125650.6 | 16046.49 | 1486.021 | 1907.758 | 2630.764 | 0 | 6.693442 | 15383.11 | 153.95
378.004 | 314.5952 | 1282987.5 | 576760.5 | 33293489.0 | 2897579.5 | 26845.82 | 16133.6 | 23889705.8 | 187344.9 | 5121.4 | 35834.71 | 5235.23 | 515.4042 | 4977936.5 | 113589 | 335438.7 | 13279.26 | 7994.204 | 11242.71 | 161259.8 | 167482.1 | 38378.12 | 57283.29 | 14244.05 | 957.194 | 80.32151 | 742.9912 | 80.32151 | 2530.345 | 305282.3 | 56503.76 | 135674.7 | 16428.45 | 1439.162 | 1747.095 | 2209.006 | 0 | 13.38689 | 13654.45 | 133.8694
384.004 | 374.8376 | 1429897.5 | 641797.4 | 35899179.5 | 2898119.6 | 25625.37 | 15443.42 | 25365040.5 | 189915.4 | 5416.02 | 42935.91 | 6011.974 | 589.0349 | 5477394.3 | 129655.3 | 348709.3 | 10244.64 | 7150.383 | 12394.93 | 164780.2 | 164990.1 | 44574.12 | 85543.17 | 18599.78 | 1332.057 | 53.54762 | 809.9293 | 40.1607 | 3440.843 | 304270.4 | 64522.89 | 165389.6 | 19772.71 | 1827.426 | 1921.147 | 3527.879 | 0 | 0 | 11229.31 | 207.4982
390.004 | 348.0631 | 1395118.3 | 651709.2 | 34787269.6 | 2798432.0 | 25390.68 | 15744.95 | 27155955.0 | 213674.5 | 6869.121 | 55831.78 | 6407.059 | 481.9358 | 5508665.0 | 150852.5 | 448311.3 | 10733.62 | 7398.167 | 11343.19 | 174418.4 | 177332.1 | 55865.38 | 98713.37 | 17426.95 | 1218.258 | 40.1607 | 776.4602 | 66.93456 | 3353.807 | 310821.5 | 60314.47 | 156285.3 | 19229.8 | 1793.955 | 2229.09 | 4170.622 | 0 | 0 | 11925.99 | 214.1917
396.005 | 388.2248 | 1136950.0 | 602265.9 | 32884648.7 | 2769349.8 | 24163.66 | 16415.05 | 27092026.1 | 175583.8 | 5174.967 | 40458.82 | 5938.316 | 582.3412 | 5193072.6 | 145049.9 | 403469.6 | 11517.36 | 7552.197 | 12361.44 | 292051.5 | 183419 | 43848.99 | 75755.89 | 15182.09 | 1091.072 | 20.08034 | 662.666 | 120.4824 | 2543.734 | 317505.6 | 63379.91 | 163961 | 15852.16 | 1245.034 | 1961.313 | 2818.216 | 0 | 0 | 12381.53 | 140.5629
402.005 | 421.693 | 1426141.5 | 644771.6 | 35002607.5 | 2980145.8 | 24291.05 | 15322.8 | 25711427.7 | 213905.5 | 5824.48 | 32822.13 | 6842.334 | 508.7105 | 6120526.7 | 134512.5 | 430907 | 13312.76 | 9748.975 | 16033.09 | 202054.8 | 161496.7 | 40297.72 | 67696.83 | 14404.85 | 1084.379 | 66.93456 | 589.0349 | 93.70847 | 2744.574 | 329732.5 | 64731.33 | 159669.1 | 17996.6 | 1660.07 | 1954.618 | 2831.606 | 0 | 6.693442 | 17440.36 | 133.8694
408.005 | 354.7567 | 1230337.3 | 703927.3 | 35801349.5 | 3209483.2 | 24324.57 | 15791.86 | 28306031.2 | 208383 | 5362.452 | 28509.01 | 5262.013 | 515.4042 | 5613815.1 | 125826.1 | 411333.1 | 13842.04 | 9300.215 | 13433.35 | 196604.7 | 167258.6 | 37854.64 | 65094.42 | 12341.34 | 990.6635 | 66.93456 | 1171.4 | 133.8694 | 3086.009 | 329390 | 55307.66 | 138864.4 | 15155.29 | 1318.669 | 1586.433 | 2637.459 | 0 | 0 | 12883.99 | 167.337
414.005 | 461.8549 | 1274695.2 | 605546.2 | 33307633.1 | 3126596.9 | 23687.63 | 15905.77 | 25692693.7 | 192052.1 | 4880.352 | 25337.04 | 7284.32 | 461.8549 | 5051511.1 | 114499.9 | 352769.7 | 11691.53 | 8275.489 | 13922.44 | 204688.9 | 155541 | 38472.08 | 78878.48 | 13480.25 | 1104.46 | 20.08034 | 555.5664 | 73.62803 | 2483.482 | 294476.7 | 55059.04 | 147044.7 | 14900.67 | 1325.363 | 1901.064 | 2945.417 | 0 | 6.693442 | 11992.98 | 113.7889
420.005 | 354.7567 | 1435847.1 | 635193.2 | 32849688.0 | 3038150.2 | 25491.26 | 16140.3 | 24794348.9 | 198477.7 | 5061.137 | 26906.17 | 5476.284 | 461.8549 | 5159323.0 | 109413.4 | 364319.3 | 12240.85 | 9092.585 | 12334.64 | 168518.2 | 171918.5 | 43097.04 | 71907.43 | 14297.65 | 1097.766 | 73.62803 | 16039.79 | 60.24109 | 2376.369 | 293670.5 | 55462.21 | 143461 | 16488.76 | 1519.492 | 1887.675 | 2824.911 | 0 | 6.693442 | 12522.22 | 160.6435
426.005 | 468.5485 | 1226874.1 | 680804.6 | 35033872.4 | 4568466.1 | 23131.16 | 15878.97 | 23270841.1 | 208566.4 | 6186.078 | 30078.49 | 6072.241 | 870.1738 | 6146595.8 | 129830.9 | 454043.7 | 14049.74 | 7786.593 | 10713.52 | 159635.3 | 170082.8 | 40888.42 | 67804.44 | 14538.85 | 1091.072 | 40.1607 | 508.7105 | 53.54762 | 2229.09 | 355383.5 | 58855.93 | 145401.5 | 15731.55 | 1653.375 | 2121.978 | 2858.385 | 0 | 0 | 77842.02 | 167.337
432.005 | 287.8208 | 1355902.4 | 716708.6 | 37786257.9 | 3337192.9 | 28462.06 | 15396.51 | 25431323.7 | 221258.5 | 5616.901 | 30286.42 | 7150.383 | 622.5035 | 5684077.7 | 111767.5 | 419173.2 | 13527.15 | 7652.652 | 13567.35 | 188029.9 | 175251.8 | 38156.65 | 65168.38 | 12930.88 | 997.3574 | 40.1607 | 689.441 | 113.7889 | 2724.49 | 356673.4 | 60973.22 | 164800.5 | 19169.48 | 1727.012 | 2182.228 | 2503.566 | 0 | 0 | 13513.75 | 374.8376
438.005 | 977.2757 | 487640.9 | 218485.4 | 12586569.3 | 1318899.9 | 10981.46 | 15034.68 | 8511155.0 | 75002.26 | 2182.228 | 9909.728 | 2744.574 | 314.5952 | 1957274.6 | 49778.68 | 149520 | 4184.013 | 2001.479 | 3581.44 | 45023.98 | 61726.11 | 14056.44 | 20865.29 | 5020.963 | 488.6295 | 562.2601 | 388.2248 | 66.93456 | 763.0726 | 70037.39 | 8617.056 | 15530.53 | 1486.021 | 107.0954 | 66.93456 | 60.24109 | 0 | 0 | 127.1759 | 0
444.005 | 73.62803 | 2088.506 | 87.01499 | 1733.706 | 12950.98 | 3393.977 | 14317.75 | 61040.44 | 1586.433 | 796.5416 | 555.5664 | 153.95 | 307.9016 | 1258.422 | 3407.367 | 435.0803 | 147.2564 | 80.32151 | 53.54762 | 73.62803 | 796.5416 | 46.85416 | 267.7401 | 40.1607 | 20.08034 | 6.693442 | 401.6121 | 33.46724 | 13.38689 | 66.93456 | 6.693442 | 26.77379 | 13.38689 | 0 | 0 | 0 | 0 | 0 | 609.1161 | 26.77379
450.005 | 977.2757 | 9621.713 | 46.85416 | 32070.76 | 203392.1 | 3628.305 | 14431.65 | 48959.25 | 1807.343 | 756.3788 | 100.402 | 147.2564 | 314.5952 | 1820.732 | 548.8727 | 408.3057 | 93.70847 | 87.01499 | 53.54762 | 26.77379 | 6.693442 | 33.46724 | 13.38689 | 26.77379 | 26.77379 | 26.77379 | 6.693442 | 33.46724 | 6.693442 | 140.5629 | 13.38689 | 0 | 0 | 0 | 0 | 0 | 0 | 0 | 6.693442 | 153.95
456.005 | 80.32151 | 2503.566 | 341.3695 | 231179.5 | 105340.1 | 3260.077 | 14331.15 | 54797 | 1633.293 | 769.7664 | 107.0954 | 187.4176 | 281.1273 | 1947.924 | 629.1973 | 174.0305 | 87.01499 | 113.7889 | 26.77379 | 66.93456 | 13.38689 | 33.46724 | 0 | 40.1607 | 26.77379 | 6.693442 | 6.693442 | 6.693442 | 20.08034 | 247.6594 | 0 | 13.38689 | 0 | 0 | 0 | 0 | 0 | 0 | 6.693442 | 6.693442
462.005 | 53.54762 | 2490.177 | 20.08034 | 1298.586 | 12830.39 | 3454.233 | 14893.97 | 49080.15 | 1773.872 | 528.7916 | 53.54762 | 160.6435 | 261.0466 | 1961.313 | 589.0349 | 468.5485 | 147.2564 | 113.7889 | 40.1607 | 73.62803 | 60.24109 | 80.32151 | 20.08034 | 53.54762 | 6.693442 | 26.77379 | 6.693442 | 0 | 6581.168 | 4358.094 | 6.693442 | 0 | 0 | 13.38689 | 0 | 13.38689 | 6.693442 | 0 | 73.62803 | 1747.095
468.005 | 8811.284 | 9769.069 | 970.5818 | 45010.56 | 122747.3 | 3722.038 | 14491.95 | 48401.8 | 1646.681 | 582.3412 | 66.93456 | 174.0305 | 261.0466 | 1452.55 | 742.9912 | 214.1917 | 107.0954 | 93.70847 | 1251.728 | 642.5847 | 133.8694 | 60.24109 | 6.693442 | 6.693442 | 20.08034 | 53.54762 | 13.38689 | 33.46724 | 20.08034 | 174.0305 | 100.402 | 0 | 0 | 6.693442 | 0 | 0 | 0 | 0 | 33.46724 | 0
474.005 | 87.01499 | 1646.681 | 20.08034 | 1941.23 | 11048.45 | 3226.603 | 14371.35 | 48435.38 | 1639.987 | 709.5223 | 87.01499 | 240.9659 | 997.3574 | 1372.221 | 609.1161 | 3393.977 | 120.4824 | 80.32151 | 167.337 | 354.7567 | 80.32151 | 53.54762 | 6.693442 | 33.46724 | 40.1607 | 20.08034 | 13.38689 | 20.08034 | 2583.902 | 294.5144 | 214.1917 | 6078.937 | 0 | 0 | 0 | 0 | 0 | 0 | 1077.685 | 0
480.006 | 73.62803 | 2731.185 | 60.24109 | 2998.976 | 12314.54 | 3199.823 | 14887.27 | 48435.38 | 1546.268 | 622.5035 | 60.24109 | 194.1111 | 327.9823 | 35807.87 | 615.8098 | 180.724 | 107.0954 | 100.402 | 46.85416 | 60.24109 | 20.08034 | 40.1607 | 0 | 2416.536 | 20.08034 | 33.46724 | 6.693442 | 40.1607 | 6.693442 | 20.08034 | 6.693442 | 6.693442 | 0 | 0 | 0 | 0 | 0 | 0 | 33.46724 | 0
486.006 | 40.1607 | 1573.045 | 4291.14 | 6232.952 | 11162.32 | 3454.233 | 14538.85 | 47884.67 | 1633.293 | 742.9912 | 53.54762 | 133.8694 | 301.208 | 1352.139 | 682.7472 | 220.8852 | 80.32151 | 66.93456 | 53.54762 | 53.54762 | 535.4853 | 53.54762 | 13.38689 | 33.46724 | 20.08034 | 40.1607 | 13.38689 | 0 | 0 | 13.38689 | 6.693442 | 455.1612 | 46.85416 | 0 | 0 | 0 | 0 | 0 | 107.0954 | 13.38689
492.006 | 990.6635 | 3701.952 | 53.54762 | 20463.11 | 17574.39 | 3594.83 | 14786.77 | 79100.58 | 1720.318 | 562.2601 | 53.54762 | 133.8694 | 421.693 | 4860.264 | 655.9722 | 294.5144 | 113.7889 | 73.62803 | 46.85416 | 73.62803 | 13.38689 | 60.24109 | 13.38689 | 488.6295 | 6.693442 | 26.77379 | 13.38689 | 13.38689 | 20.08034 | 348.0631 | 0 | 6.693442 | 6.693442 | 0 | 0 | 0 | 0 | 0 | 789.8478 | 488.6295
498.006 | 200.8046 | 2296.035 | 80.32151 | 139019.9 | 12461.93 | 3286.857 | 14927.47 | 92729.7 | 10981.46 | 1178.094 | 100.402 | 133.8694 | 247.6594 | 1874.286 | 602.4223 | 234.2723 | 127.1759 | 1566.351 | 53.54762 | 107.0954 | 1398.998 | 80.32151 | 6.693442 | 26.77379 | 6.693442 | 133.8694 | 13.38689 | 6.693442 | 3849.247 | 6.693442 | 26.77379 | 1124.542 | 0 | 0 | 0 | 0 | 0 | 0 | 6.693442 | 26.77379
504.006 | 107.0954 | 2215.701 | 180.724 | 7183.867 | 17179 | 3193.128 | 15155.29 | 48153.31 | 1720.318 | 669.3597 | 40.1607 | 127.1759 | 629.1973 | 4485.309 | 4123.754 | 180.724 | 87.01499 | 93.70847 | 53.54762 | 26.77379 | 40.1607 | 160.6435 | 809.9293 | 174.0305 | 20.08034 | 40.1607 | 20.08034 | 0 | 0 | 13.38689 | 13.38689 | 20.08034 | 6.693442 | 0 | 0 | 0 | 0 | 0 | 0 | 0
510.006 | 6085.633 | 31983.55 | 100.402 | 1713.624 | 14043.04 | 3126.179 | 14632.66 | 49207.76 | 1787.26 | 555.5664 | 120.4824 | 167.337 | 234.2723 | 2603.986 | 18217.77 | 8677.333 | 100.402 | 66.93456 | 73.62803 | 73.62803 | 160.6435 | 40.1607 | 20.08034 | 13.38689 | 13.38689 | 33.46724 | 0 | 0 | 33.46724 | 0 | 0 | 0 | 13.38689 | 6.693442 | 0 | 0 | 6.693442 | 0 | 87.01499 | 0
516.006 | 60.24109 | 29501.65 | 6.693442 | 12589.21 | 11999.68 | 3079.314 | 14840.37 | 104112.9 | 1907.758 | 716.2161 | 87.01499 | 160.6435 | 274.4337 | 1419.08 | 575.6475 | 174.0305 | 60.24109 | 113.7889 | 113.7889 | 174.0305 | 629.1973 | 53.54762 | 40.1607 | 26.77379 | 13.38689 | 33.46724 | 6.693442 | 20.08034 | 13.38689 | 0 | 0 | 6.693442 | 0 | 0 | 0 | 6.693442 | 0 | 0 | 40.1607 | 0
522.006 | 46.85416 | 1747.095 | 321.2888 | 15436.72 | 13259.16 | 3173.043 | 14244.05 | 47186.23 | 1914.452 | 555.5664 | 93.70847 | 113.7889 | 448.4675 | 1559.657 | 943.8063 | 194.1111 | 160.6435 | 10941.27 | 40.1607 | 46.85416 | 247.6594 | 53.54762 | 2630.764 | 1285.198 | 6.693442 | 20.08034 | 20.08034 | 414.9993 | 13.38689 | 6.693442 | 26.77379 | 6.693442 | 6.693442 | 0 | 0 | 0 | 6.693442 | 66.93456 | 3822.466 | 6.693442
528.006 | 46.85416 | 2255.868 | 8154.937 | 23566.95 | 49778.68 | 4532.178 | 14532.15 | 224474.1 | 3862.637 | 816.6231 | 33.46724 | 361.4504 | 167.337 | 1365.527 | 528.7916 | 133.8694 | 73.62803 | 575.6475 | 100.402 | 80.32151 | 20.08034 | 40.1607 | 26.77379 | 20.08034 | 46.85416 | 46.85416 | 13.38689 | 20.08034 | 13.38689 | 100.402 | 0 | 60.24109 | 33.46724 | 6.693442 | 0 | 0 | 6.693442 | 0 | 0 | 0
534.006 | 53.54762 | 7779.896 | 6.693442 | 1506.103 | 12200.66 | 3313.637 | 14384.75 | 46158.79 | 1606.516 | 542.179 | 73.62803 | 160.6435 | 267.7401 | 1352.139 | 769.7664 | 160.6435 | 207.4982 | 40.1607 | 40.1607 | 53.54762 | 0 | 26.77379 | 6.693442 | 46.85416 | 13.38689 | 26.77379 | 6.693442 | 0 | 6.693442 | 327.9823 | 6.693442 | 0 | 0 | 0 | 0 | 0 | 0 | 0 | 26912.88 | 0
540.006 | 53.54762 | 1867.592 | 20.08034 | 622.5035 | 12368.14 | 3179.738 | 14652.76 | 60852.22 | 1680.152 | 655.9722 | 66.93456 | 127.1759 | 261.0466 | 30635.22 | 562.2601 | 120.4824 | 763.0726 | 46.85416 | 60.24109 | 26.77379 | 6.693442 | 60.24109 | 26.77379 | 33.46724 | 13.38689 | 13.38689 | 6.693442 | 0 | 6.693442 | 6.693442 | 33.46724 | 488.6295 | 0 | 0 | 0 | 0 | 0 | 0 | 6.693442 | 0
546.006 | 60.24109 | 1974.701 | 19645.36 | 152462.5 | 12153.76 | 24317.87 | 37874.77 | 77667.05 | 17252.71 | 642.5847 | 73.62803 | 153.95 | 240.9659 | 1124.542 | 522.0979 | 234.2723 | 133.8694 | 93.70847 | 33.46724 | 655.9722 | 13.38689 | 87.01499 | 46.85416 | 20.08034 | 20.08034 | 26.77379 | 3547.964 | 13.38689 | 6.693442 | 6.693442 | 13.38689 | 1037.521 | 113.7889 | 0 | 0 | 0 | 0 | 0 | 0 | 0
552.006 | 140.5629 | 2108.589 | 702.8285 | 13051.47 | 13406.56 | 3106.094 | 14351.25 | 74141.02 | 9996.803 | 642.5847 | 60.24109 | 153.95 | 261.0466 | 1566.351 | 515.4042 | 30876.71 | 73.62803 | 46.85416 | 66.93456 | 53.54762 | 80.32151 | 26.77379 | 6.693442 | 20.08034 | 20.08034 | 40.1607 | 6.693442 | 20.08034 | 0 | 0 | 13.38689 | 13.38689 | 0 | 0 | 0 | 0 | 6.693442 | 0 | 0 | 0
558.007 | 53.54762 | 59601.99 | 2737.879 | 1398.998 | 13252.46 | 3286.857 | 14619.26 | 47065.35 | 1566.351 | 655.9722 | 60.24109 | 107.0954 | 220.8852 | 28904.71 | 662.666 | 234.2723 | 80.32151 | 113.7889 | 46.85416 | 609.1161 | 20.08034 | 46.85416 | 13.38689 | 33.46724 | 6.693442 | 26.77379 | 6.693442 | 13.38689 | 0 | 3012.366 | 307.9016 | 0 | 26.77379 | 6.693442 | 0 | 0 | 0 | 0 | 0 | 0
564.007 | 60.24109 | 1599.822 | 174.0305 | 1988.09 | 13500.35 | 3293.552 | 14746.56 | 45346.29 | 1773.872 | 602.4223 | 93.70847 | 167.337 | 267.7401 | 1117.848 | 642.5847 | 220.8852 | 66.93456 | 80.32151 | 8188.424 | 127.1759 | 200.8046 | 46.85416 | 13.38689 | 60.24109 | 0 | 0 | 6.693442 | 13.38689 | 0 | 0 | 20.08034 | 6.693442 | 6.693442 | 0 | 0 | 0 | 0 | 6.693442 | 26.77379 | 261.0466