## WG3 glaze
Time in Seconds | Na23 | Mg25 | Al27 | Si29 | P31 | K39 | Ca43 | Sc45 | Ti47 | V51 | Cr53 | Mn55 | Fe57 | Co59 | Ni60 | Cu63 | Rb85 | Sr88 | Mo98 | Sn118 | Cs133 | Ba138 | La139 | Pr141 | Pb208 | Nd143
0 | 1333643.8 | 9503.16 | 3417071.5 | 5994984.8 | 42878.36 | 3285408.5 | 14019.7 | 2230.943 | 10766.88 | 3154.194 | 352.5685 | 19782.92 | 9458.258 | 153.847 | 576.9347 | 5834.525 | 29761.74 | 12056.37 | 1038.499 | 6039.738 | 3218.311 | 13788.7 | 1256.466 | 435.9041 | 8059.965 | 134.616
4.09 | 10382355.6 | 77575.44 | 25487952.8 | 2804980.3 | 31284.22 | 22468980.6 | 59843.03 | 3269.605 | 30012.26 | 7482.728 | 891.0534 | 309515.8 | 130555.4 | 1275.698 | 1391.093 | 17960 | 436114.5 | 190752.3 | 551.2927 | 4802.089 | 37485.01 | 177311.5 | 16073.14 | 6681.049 | 1660.353 | 2448.928
8.179 | 20300939.2 | 167722.4 | 60361803.0 | 5762937.8 | 33867.02 | 50741968.3 | 149696.9 | 5353.567 | 42164.7 | 7457.074 | 1237.233 | 330451.3 | 134929.1 | 3051.608 | 846.1789 | 15797.19 | 466441.3 | 233671.2 | 576.9347 | 4853.388 | 40068.94 | 203893.4 | 18537.66 | 6867.035 | 1660.353 | 3025.961
12.269 | 16713577.5 | 152974.9 | 56146039.2 | 5193401.1 | 31213.55 | 40889793.6 | 131674.6 | 5167.601 | 37080.11 | 6860.621 | 839.7683 | 327106.4 | 158898 | 1211.59 | 602.5768 | 13942.7 | 363094.9 | 220281.5 | 493.5983 | 4744.377 | 35396.36 | 202606.1 | 20412.01 | 6867.035 | 10407.64 | 2743.853
16.358 | 20090586.0 | 183958.9 | 60935953.1 | 6570395.0 | 32093.7 | 44999181.3 | 148233 | 5103.476 | 40461.06 | 8528.186 | 846.1789 | 431496.6 | 168144 | 1320.574 | 801.3045 | 18242.41 | 447827.6 | 288198.5 | 641.04 | 5693.442 | 35929.74 | 247829.9 | 29453.41 | 9458.258 | 2064.252 | 4289.105
20.448 | 21449193.1 | 192097 | 67163605.1 | 6185619.0 | 30050.8 | 45793059.0 | 178895.2 | 5873.002 | 44183.61 | 10003.5 | 852.5895 | 421737.2 | 185536.8 | 1384.682 | 1160.304 | 19282.24 | 461363.6 | 292666.2 | 634.6295 | 7681.552 | 36970.85 | 251802.3 | 30892.34 | 9471.087 | 5174.014 | 4250.632
24.538 | 22179424.2 | 199420.7 | 64761007.6 | 6113233.6 | 28689.03 | 44374896.1 | 195930.6 | 5783.222 | 43829.95 | 7636.656 | 743.6091 | 433108.4 | 187595.5 | 1897.562 | 1153.893 | 18858.59 | 451306.3 | 323296.8 | 2705.384 | 6052.564 | 36206.08 | 264744.7 | 37189.37 | 10728.39 | 2480.985 | 4218.571
28.627 | 21198530.2 | 204712.7 | 67338120.9 | 5843165.7 | 28155.92 | 42557158.7 | 173593.2 | 6360.39 | 45347.5 | 8169.002 | 1064.142 | 445711.6 | 183127.8 | 1557.777 | 878.2321 | 18467.06 | 434343.8 | 289369.3 | 512.8297 | 6110.281 | 36983.71 | 268212.4 | 41766.09 | 11947.3 | 8521.772 | 4782.852
32.717 | 21208538.7 | 204589.2 | 66544846.3 | 5954564.8 | 26909.94 | 44496997.2 | 192181.5 | 5975.608 | 45714.05 | 8624.397 | 955.1601 | 453886.1 | 197048.4 | 3814.612 | 1032.089 | 18261.66 | 421479.8 | 304460.2 | 506.4192 | 8335.765 | 37485.01 | 265789.5 | 43283.42 | 12133.36 | 4032.62 | 5558.774
36.806 | 20970901.4 | 196742.9 | 67710551.9 | 5736597.8 | 27468.69 | 44921893.5 | 185062.8 | 5821.699 | 46678.7 | 11029.9 | 929.5174 | 443609.2 | 189082.8 | 1891.151 | 903.8747 | 18666.03 | 440839.6 | 334768 | 1743.696 | 7412.179 | 38449.11 | 266690.7 | 47534.08 | 13294.64 | 2564.333 | 6084.629
40.896 | 20572329.9 | 206305.9 | 69477133.4 | 5953357.0 | 26242.03 | 44173066.5 | 191018.6 | 5975.608 | 47135.33 | 9349.212 | 884.6428 | 507571.1 | 212504.8 | 1564.188 | 750.0197 | 17767.45 | 432830.9 | 312090.1 | 666.6822 | 6020.499 | 35897.61 | 269146.3 | 51252.03 | 14154.44 | 2391.226 | 6052.564
44.986 | 21491780.1 | 223295.7 | 70043428.8 | 5904614.7 | 28496.34 | 41585434.4 | 182374.7 | 6315.498 | 51612.3 | 9381.284 | 878.2321 | 451134.3 | 203678.9 | 3654.313 | 859.0002 | 19667.38 | 463177.3 | 308042.1 | 570.5242 | 103863.4 | 54102.25 | 289218.8 | 51869.64 | 14327.69 | 2942.611 | 6623.33
49.075 | 20438868.3 | 201435.9 | 61773424.7 | 5555278.5 | 29202.89 | 41822162.1 | 170252.1 | 5398.456 | 43264.13 | 7944.516 | 903.8747 | 465216.4 | 188732.1 | 3410.664 | 807.7151 | 16323.42 | 401565.7 | 288198.5 | 660.2717 | 5661.378 | 34888.7 | 245417 | 44993.82 | 13352.39 | 3006.727 | 6039.738
53.165 | 20149636.3 | 206787.2 | 65980247.0 | 5665403.6 | 28040.31 | 44000999.5 | 186770.7 | 5321.504 | 50705.21 | 9169.609 | 942.3388 | 460443.6 | 201058.8 | 1596.243 | 705.1456 | 16862.51 | 413455.4 | 293012.9 | 589.7558 | 5776.809 | 35814.07 | 265032 | 50042.62 | 13634.71 | 2833.614 | 6065.39
57.254 | 22350961.6 | 230811.2 | 67233918.6 | 5807064.0 | 28515.61 | 47564491.5 | 190856.2 | 7053.023 | 48678.95 | 9381.284 | 974.3922 | 471553.8 | 192532.3 | 1416.737 | 852.5895 | 18178.22 | 442822.6 | 304643.5 | 532.0612 | 6507.892 | 36572.4 | 271230.1 | 51174.83 | 14051.78 | 2833.614 | 6591.264
61.344 | 23934296.6 | 229111.1 | 75459495.0 | 6269172.4 | 31213.55 | 47607626.8 | 187978.7 | 6206.476 | 49675.96 | 9528.818 | 871.8215 | 510725.5 | 207509.1 | 1685.997 | 891.0534 | 18454.22 | 461496 | 327663.8 | 705.1456 | 6347.564 | 40313.21 | 276352.5 | 51297.06 | 15007.88 | 3635.078 | 6392.456
65.434 | 21083403.1 | 213786.5 | 74660539.3 | 6431547.4 | 33140.96 | 50443698.5 | 202729.6 | 6648.983 | 50679.48 | 9811.06 | 1076.964 | 491856 | 213213.9 | 1859.095 | 871.8215 | 18235.99 | 513893.8 | 366665.1 | 730.7879 | 6501.479 | 40165.36 | 285765.8 | 54610.59 | 15874.2 | 2993.903 | 7174.878
69.523 | 23139126.1 | 220040.6 | 74374131.2 | 6607075.8 | 36514.56 | 50698138.0 | 199186.7 | 6110.281 | 50274.2 | 10260.09 | 935.9281 | 489163.3 | 204205.5 | 2295.056 | 743.6091 | 19288.65 | 513395.6 | 294157.9 | 692.3245 | 31643.98 | 42119.69 | 282346.2 | 48022.89 | 14950.13 | 3154.194 | 7213.359
73.613 | 25600557.2 | 225516.1 | 70756707.4 | 6713213.5 | 34805.17 | 52031114.8 | 180894.5 | 7777.758 | 53246.48 | 11434.06 | 839.7683 | 523349.8 | 221537.9 | 2038.607 | 782.0727 | 20180.91 | 545808.2 | 302659.7 | 660.2717 | 7495.556 | 47463.33 | 265743.8 | 46337.85 | 14077.45 | 3385.016 | 6251.367
77.702 | 23355411.9 | 198146.8 | 68018943.3 | 7283941.5 | 39361.85 | 53742310.3 | 180881.5 | 5975.608 | 50923.94 | 10786.12 | 961.5708 | 476780.7 | 211145.1 | 1461.613 | 794.8939 | 20058.94 | 520013.3 | 315857.5 | 615.3979 | 7489.142 | 44562.99 | 277914.4 | 46646.55 | 13435.8 | 3744.08 | 5661.378
81.792 | 23854561.9 | 197932.3 | 66058645.7 | 6495478.2 | 40101.08 | 52896127.8 | 182647.4 | 5898.653 | 55556.54 | 9432.6 | 891.0534 | 488705.8 | 213044.8 | 1326.985 | 1019.267 | 21593.23 | 535665.7 | 300047.7 | 820.5364 | 12993.09 | 42814.06 | 266468.6 | 45193.17 | 13185.57 | 3756.904 | 5937.131
85.882 | 23199844.5 | 205148.4 | 71530617.0 | 6760417.1 | 38378.41 | 52159317.6 | 182433.1 | 6167.998 | 52236.35 | 10446.13 | 942.3388 | 484164 | 202430.6 | 1551.366 | 897.4641 | 19551.83 | 521236.1 | 302764.4 | 794.8939 | 7027.369 | 43637.06 | 242958.9 | 46813.76 | 12890.43 | 4173.687 | 6251.367
89.971 | 21554558.3 | 174702.8 | 68460782.2 | 7307452.3 | 39715.39 | 52897890.5 | 190434 | 6642.57 | 49206.39 | 10138.21 | 1044.91 | 456704.6 | 212361.6 | 1551.366 | 839.7683 | 21143.84 | 574356.9 | 284869.9 | 730.7879 | 7309.562 | 42319 | 256865.6 | 46935.95 | 11921.64 | 3192.664 | 5468.995
94.061 | 20311513.4 | 196190.6 | 70345035.8 | 6750026.7 | 36347.46 | 47249340.4 | 165335.9 | 6360.39 | 49682.4 | 10272.92 | 1044.91 | 481578.7 | 199466.2 | 1544.955 | 788.4833 | 18235.99 | 471752.5 | 263138.5 | 826.947 | 6770.835 | 40229.64 | 232524.5 | 38288.42 | 10728.39 | 3038.785 | 4680.254
98.15 | 23688086.7 | 200954.8 | 66337791.9 | 6825340.6 | 34258.98 | 2000000000 | 166120.5 | 5840.937 | 46948.82 | 9702.011 | 923.1067 | 459900.9 | 177519.2 | 1384.682 | 967.9815 | 21464.83 | 489296 | 257864.2 | 711.5562 | 7681.552 | 43026.24 | 262988.4 | 39316.85 | 12024.29 | 9304.311 | 4981.638
102.24 | 23190778.8 | 186322.6 | 66506445.6 | 6864139.2 | 34650.95 | 47372000.8 | 156927.7 | 5911.479 | 47919.98 | 8297.281 | 807.7151 | 425077.6 | 180161 | 1314.163 | 1051.321 | 23512.92 | 549536.9 | 296520.1 | 1012.856 | 9458.258 | 39278.28 | 230133.7 | 32363.54 | 10600.09 | 3243.958 | 4481.472
106.33 | 19405639.9 | 175526.9 | 62469874.2 | 6642846.6 | 32575.56 | 53147041.9 | 164869 | 5392.043 | 47810.64 | 9663.524 | 948.7495 | 422938.6 | 188829.5 | 1301.341 | 705.1456 | 19256.56 | 534514.8 | 264875.3 | 570.5242 | 30905.19 | 45707.62 | 241452.9 | 33532.9 | 9862.378 | 3013.138 | 4340.403
110.419 | 2000000000 | 184770.6 | 63259328.5 | 7046318.8 | 32395.66 | 56724143.9 | 171633.9 | 5808.873 | 51702.37 | 9804.645 | 859.0002 | 441943.4 | 187491.6 | 1609.065 | 852.5895 | 18402.87 | 514438.6 | 275320 | 750.0197 | 7726.448 | 51593 | 261108.2 | 31579.74 | 10144.63 | 3577.371 | 5071.413
114.509 | 25376830.3 | 206409.9693 | 70981414.2 | 7553893.6 | 30853.8 | 55236693.2 | 177363.5 | 6206.476 | 56444.62 | 9798.231 | 1134.66 | 437792.9 | 199225.7 | 1609.065 | 730.7879 | 20392.75 | 559215.9 | 310255.9 | 717.9668 | 7604.588 | 50280.64 | 271132.1 | 32504.89 | 10369.15 | 3385.016 | 4167.274
118.598 | 26223058.7 | 207255.4 | 68469114.4 | 7672489.8 | 29543.34 | 58841879.9 | 184530.3 | 6937.582 | 58105.11 | 21599.65 | 891.0534 | 463779.8 | 183894 | 1711.641 | 891.0534 | 21131 | 620416.5 | 299484.8 | 769.2515 | 13865.7 | 49450.83 | 246982.1 | 31830.29 | 11061.97 | 6065.39 | 4827.739
122.688 | 23427560.3 | 192935.1 | 69080100.9 | 7766317.9 | 29042.31 | 55787182.2 | 168961.3 | 7110.744 | 53864.18 | 10612.92 | 1160.304 | 449930.6 | 206123.8 | 1724.463 | 967.9815 | 21002.61 | 618027.8 | 303923.3 | 1365.45 | 7944.516 | 74172.83 | 258640.8 | 37176.52 | 11267.26 | 3263.193 | 5257.377
126.778 | 25643419.8 | 197288.9 | 68687497.9 | 7538175.6 | 32382.81 | 59208064.6 | 191882.6 | 6386.042 | 51129.8 | 8932.279 | 923.1067 | 463985 | 206735.1 | 1519.312 | 839.7683 | 19795.76 | 604860 | 346123.6 | 750.0197 | 7476.315 | 53613.24 | 281816.7 | 31438.4 | 10702.73 | 3083.666 | 4859.801
130.867 | 24541118.1 | 205662.1 | 75029051.2 | 7333113.9 | 30596.83 | 51294457.2 | 152502 | 6257.781 | 49611.64 | 9599.378 | 974.3922 | 451504.8 | 202632.1 | 1455.202 | 993.6243 | 23583.55 | 535339.7 | 294007.4 | 730.7879 | 7277.494 | 48074.34 | 241720.2 | 29402.02 | 9843.133 | 5116.301 | 4968.813
134.957 | 25225774.0 | 189725.9 | 69325078.4 | 6756297.3 | 31284.22 | 2000000000 | 167625.1 | 5539.535 | 45450.39 | 12633.79 | 852.5895 | 445777.8 | 188673.6 | 1589.832 | 762.8409 | 19006.22 | 499512.4 | 296382.7 | 1506.49 | 6815.728 | 43315.57 | 257198.5 | 29491.95 | 9727.67 | 3077.254 | 4180.099
139.046 | 24449271.7 | 198250.8 | 69960452.2 | 6317484.5 | 35139.32 | 53502514.8 | 172477.3 | 8868.136 | 43019.81 | 8765.509 | 1038.499 | 418945.3 | 191388.9 | 1493.668 | 897.4641 | 18852.17 | 511562.4 | 291972.7 | 583.3452 | 34766.61 | 41849.67 | 246962.5 | 27609.99 | 9182.437 | 3936.44 | 4327.578
143.136 | 23763701.9 | 194182.6 | 64848249.0 | 6647926.0 | 33867.02 | 49169111.1 | 173405.1 | 6225.715 | 43572.76 | 8592.327 | 698.735 | 434588.2 | 200389.3 | 1679.586 | 980.8029 | 19609.6 | 523489.4 | 310321.4 | 679.5033 | 6366.803 | 42846.21 | 271347.7 | 29222.16 | 8906.622 | 2564.333 | 3885.144
147.226 | 24077679.6 | 187160.3 | 65081930.2 | 6158468.3 | 34535.28 | 50216733.4 | 179758.5 | 6443.761 | 42627.61 | 8412.733 | 705.1456 | 454468.3 | 194215.1 | 1410.326 | 814.1258 | 19782.92 | 502844.2 | 290226.1 | 589.7558 | 6976.062 | 40679.63 | 256532.8 | 26987 | 8560.256 | 2987.492 | 4186.511
151.315 | 21887682.8 | 179459.9 | 66553425.5 | 6143395.6 | 34676.65 | 46965494.2 | 166814.4 | 5834.525 | 39734.67 | 11979.38 | 801.3045 | 464858.9 | 196535 | 1410.326 | 948.7495 | 17741.78 | 444448.8 | 277202.1 | 634.6295 | 9034.907 | 43637.06 | 255939 | 25606.26 | 7938.102 | 2570.744 | 3756.904
155.405 | 24183712.0 | 210208.3 | 66169286.5 | 5882675.7 | 32729.76 | 47088815.7 | 172918.4 | 6373.216 | 39548.26 | 8534.6 | 884.6428 | 438149.7 | 196723.4 | 1435.97 | 980.8029 | 18820.08 | 459881.1 | 281385.2 | 846.1789 | 5436.932 | 39798.95 | 279868.7 | 26409 | 8925.865 | 2513.042 | 3667.137
159.494 | 23962610.5 | 208933.4 | 70144337.7 | 6181052.5 | 32485.61 | 48825909.3 | 175208.9 | 5706.268 | 39991.8 | 8630.812 | 820.5364 | 444078.6 | 196814.4 | 1397.504 | 903.8747 | 17703.27 | 459192.8 | 285955.4 | 647.4506 | 5674.204 | 37247.21 | 257622.7 | 27025.54 | 8553.842 | 2660.504 | 3692.785
163.584 | 22351832.0 | 190018.2 | 64054513.3 | 5712474.8 | 31721.08 | 45367722.0 | 191590.3 | 6328.324 | 43412.01 | 8650.054 | 794.8939 | 451279.9 | 205180.9 | 1737.285 | 782.0727 | 17966.42 | 452053.8 | 292149.4 | 1064.142 | 6180.824 | 41811.1 | 259398 | 26042.95 | 8508.944 | 2628.447 | 3917.20365
167.674 | 23992621.6 | 206357.9 | 73251799.3 | 6275095.6 | 30532.59 | 48128404.1 | 195287.3 | 7482.728 | 40827.49 | 8823.237 | 980.8029 | 504039.1 | 222123.8 | 1775.751 | 865.4108 | 17209.08 | 483242.5 | 330923.6 | 724.3773 | 21098.9 | 38969.75 | 289388.9 | 29029.46 | 9111.879 | 2724.619 | 4301.93
171.763 | 23566983.5 | 224650 | 74190525.7 | 6489720.5 | 30461.93 | 49421737.1 | 182160.4 | 6713.115 | 46781.6 | 9066.979 | 1378.272 | 495444.9 | 214372.1 | 1557.777 | 903.8747 | 18832.92 | 522605.3 | 313256.3 | 692.3245 | 6129.52 | 39046.88 | 302993.6 | 28175.19 | 8508.944 | 3660.725 | 3750.492
175.853 | 21708762.2 | 201910.5 | 71646856.5 | 6082211.3 | 29318.52 | 50804307.0 | 185887.5 | 5930.718 | 44942.38 | 11254.43 | 750.0197 | 473812.6 | 203516.3 | 1288.52 | 756.4303 | 16535.2 | 502346.4 | 411403.9 | 628.2189 | 6007.673 | 42177.56 | 286949.4 | 25798.92 | 8573.084 | 2416.871 | 3404.252
179.942 | 22837115.1 | 202716.6 | 66708428.1 | 5912639.1 | 27956.82 | 49264093.7 | 182712.3 | 6629.743 | 39837.52 | 7643.07 | 1134.66 | 525955.7 | 230615.8 | 1570.599 | 807.7151 | 17812.38 | 464236.5 | 309070.4 | 705.1456 | 5943.544 | 40898.2 | 263673.9 | 24687.98 | 7829.068 | 2500.219 | 3436.311
184.032 | 23823463.0 | 194942.9 | 65959762.2 | 6251733.8 | 28239.42 | 49692651.1 | 196249 | 5988.434 | 42511.88 | 8367.835 | 961.5708 | 484720.8 | 203366.8 | 5770.396 | 1275.698 | 17382.36 | 457207.5 | 334157.8 | 788.4833 | 6302.672 | 38487.67 | 270981.8 | 24687.98 | 7950.93 | 2513.042 | 3429.899
188.122 | 23922576.4 | 205766.2 | 75510509.4 | 6882785.7 | 31155.73 | 52328045.7 | 222234.5 | 6976.062 | 43379.87 | 8072.793 | 820.5364 | 510692.3 | 204647.7 | 1532.133 | 743.6091 | 19532.57 | 509975 | 321965.9 | 692.3245 | 6033.325 | 40525.35 | 283026.1 | 25150.32 | 8361.421 | 2705.384 | 3865.908
192.211 | 22871506.7 | 210722.2 | 74717119.5 | 6424962.4 | 30738.16 | 50647036.5 | 203399.3 | 6200.063 | 42531.17 | 9342.798 | 1147.482 | 503521.3 | 224103.1 | 1493.668 | 935.9281 | 20014.01 | 557576.8 | 345092.7 | 1339.806 | 6411.695 | 44717.31 | 286785.9 | 24559.55 | 8169.002 | 7918.861 | 3821.024
196.301 | 23163654.3 | 220574.4 | 78444327.9 | 6837435.2 | 30789.55 | 50246157.0 | 203756.9 | 6668.223 | 46627.25 | 9381.284 | 801.3045 | 483693.3 | 207801.7 | 1596.243 | 814.1258 | 18030.6 | 500182.7 | 356962.4 | 769.2515 | 6116.694 | 42537.6 | 281025.7 | 23891.76 | 7822.654 | 2865.672 | 3660.725
200.39 | 24888399.5 | 231384.4 | 81471661.7 | 6316012.0 | 38204.86 | 48916790.3 | 204907.8 | 6488.653 | 45283.19 | 8707.781 | 1038.499 | 472573.8 | 206644.1 | 1730.874 | 814.1258 | 27141.14 | 506216.6 | 346189.3 | 692.3245 | 27963.24 | 42968.37 | 280502.7 | 23018.53 | 8226.727 | 2307.879 | 3930.028
204.48 | 23507207.9 | 214814.6 | 72315707.5 | 6800969.5 | 28335.77 | 50365563.2 | 207405 | 6546.371 | 47071.01 | 9278.653 | 1070.553 | 473746.4 | 198588.7 | 1602.654 | 826.947 | 17818.8 | 500030 | 329316.6 | 743.6091 | 6475.826 | 46723.72 | 295734.8 | 24546.71 | 8239.555 | 39843.95 | 3429.899
208.57 | 25028141.8 | 201130.3 | 73655961.9 | 7028069.4 | 28868.88 | 55205337.4 | 191427.9 | 6123.107 | 48794.73 | 8290.867 | 884.6428 | 501656.1 | 229677.7 | 1782.162 | 878.2321 | 18203.9 | 513741 | 328562.3 | 564.1137 | 5565.186 | 39638.25 | 298660.1 | 24251.34 | 6931.168 | 6430.934 | 3064.431
212.659 | 25511742.4 | 203191.2 | 75762485.3 | 6995789.6 | 31444.83 | 44711470.8 | 184712.1 | 7425.006 | 47051.72 | 8412.733 | 807.7151 | 495597.5 | 210240.9 | 1602.654 | 1000.035 | 17773.87 | 824470.2 | 655822.7 | 2487.396 | 6629.743 | 41193.92 | 278881.7 | 23756.92 | 7380.111 | 2577.156 | 3051.608
216.749 | 25675795.2 | 210247.4 | 73365865.2 | 6140003.8 | 25111.8 | 56428518.2 | 200558.3 | 6116.694 | 50222.74 | 9483.916 | 865.4108 | 461178.3 | 202794.6 | 1609.065 | 1000.035 | 18325.85 | 506382.6 | 315739.5 | 634.6295 | 11151.79 | 37909.21 | 276261 | 22363.64 | 7521.21 | 3186.253 | 3276.017
220.838 | 22135546.2 | 192636.3 | 69256740.9 | 6598290.3 | 26068.64 | 55842995.5 | 184303 | 5969.196 | 47225.37 | 17908.65 | 730.7879 | 458008.2 | 196093.1 | 1391.093 | 756.4303 | 17414.45 | 591483.7 | 333147.5 | 615.3979 | 6026.912 | 42119.69 | 270145.7 | 22158.2 | 7290.321 | 3077.254 | 3603.018
224.928 | 25205742.5 | 218302.8 | 70351375.5 | 6767283.4 | 26396.16 | 55987011.7 | 189771.4 | 6687.462 | 50679.48 | 9015.664 | 897.4641 | 456406.9 | 196262 | 1692.408 | 910.2854 | 17446.54 | 532073.6 | 300375 | 564.1137 | 6046.151 | 45328.21 | 297580.3 | 25015.47 | 7104.33 | 2891.318 | 3032.373
229.018 | 20247183.2 | 222130.3 | 72731084.1 | 6653452.1 | 24559.55 | 54919474.3 | 199693.7 | 6873.448 | 51213.43 | 8252.383 | 916.6961 | 500023.4 | 201611.4 | 1493.668 | 826.947 | 18659.61 | 580842.2 | 318701.7 | 589.7558 | 6212.889 | 44736.6 | 290428.9 | 24777.88 | 7566.106 | 3038.785 | 3513.252
233.107 | 24570926.1 | 197685.3 | 71159075.1 | 7464532.8 | 32626.96 | 45982753.0 | 188673.6 | 6572.024 | 50975.4 | 8765.509 | 871.8215 | 505811.6 | 213519.7 | 1692.408 | 891.0534 | 19571.09 | 539258.7 | 309614 | 750.0197 | 5892.241 | 44884.5 | 266951.9 | 23172.62 | 7938.102 | 3006.727 | 3173.429
237.197 | 25913476.1 | 218973.2 | 69041815.4 | 6920244.1 | 28926.69 | 56620720.7 | 195813.6 | 6674.636 | 47456.9 | 9054.15 | 897.4641 | 453191.5 | 199537.7 | 1737.285 | 948.7495 | 18402.87 | 542140.4 | 329782.3 | 1897.562 | 6976.062 | 48659.65 | 292581.1 | 24803.57 | 7752.103 | 2827.203 | 3128.548
241.286 | 25456231.3 | 236277.7 | 72823512.6 | 7134488.4 | 29132.24 | 51545998.4 | 186965.5 | 6315.498 | 44845.92 | 8188.243 | 935.9281 | 444296.8 | 190563.9 | 1769.34 | 884.6428 | 21541.87 | 557050.4 | 319835.6 | 801.3045 | 5507.472 | 42621.18 | 301841.3 | 27243.9 | 8310.109 | 2615.624 | 3404.252
245.376 | 25694289.3 | 229013.4 | 70070055.7 | 6228653.2 | 30243.52 | 51706133.3 | 200408.8 | 6238.541 | 50338.53 | 10112.55 | 910.2854 | 428319.8 | 183270.7 | 1307.752 | 878.2321 | 18037.02 | 555664.7 | 347955.8 | 608.9873 | 5949.957 | 41470.36 | 239164.9 | 20816.44 | 6976.062 | 2333.524 | 3417.075
249.466 | 21016491.0 | 214014.2 | 71533021.1 | 6315350.2 | 29524.07 | 46495208.3 | 174482.2 | 7033.782 | 49244.99 | 8810.408 | 923.1067 | 483235.9 | 197730.8 | 1346.217 | 769.2515 | 16881.76 | 477503 | 333547.7 | 1044.91 | 7777.758 | 39400.41 | 246062.6 | 24797.14 | 7174.878 | 3256.781 | 3077.254
253.555 | 21465540.4 | 192974.1 | 66021496.5 | 5990203.2 | 30147.16 | 45388518.5 | 177694.5 | 5783.222 | 42846.21 | 7950.93 | 980.8029 | 416813.8 | 183686.2 | 1410.326 | 794.8939 | 17144.9 | 461151.8 | 272517 | 724.3773 | 5501.059 | 38326.99 | 274673.1 | 22813.07 | 7033.782 | 2154.009 | 2878.495
257.645 | 25361687.0 | 217671.4 | 71525001.8 | 6630503.9 | 31599.01 | 48546775.0 | 188478.8 | 6809.315 | 49212.83 | 9451.844 | 987.2136 | 428082 | 190252.1 | 1936.029 | 916.6961 | 17947.16 | 530790 | 307505.1 | 750.0197 | 5648.552 | 41155.35 | 258960.7 | 23936.7 | 8797.58 | 13031.58 | 3731.256
261.734 | 23173735.3 | 202924.7 | 63434585.3 | 6385270.4 | 32055.15 | 45699076.4 | 185199.1 | 6219.302 | 42691.9 | 10837.44 | 1070.553 | 440522.3 | 211151.6 | 2705.384 | 833.3576 | 18171.81 | 460629 | 290056.1 | 641.04 | 6232.128 | 41058.92 | 279541.9 | 26466.8 | 8117.69 | 2506.63 | 3808.2
265.824 | 22588918.1 | 223080.8 | 70822821.8 | 6212984.8 | 33892.72 | 51429727.8 | 189849.3 | 6911.928 | 46627.25 | 9625.036 | 1057.731 | 500428.2 | 207541.6 | 1435.97 | 942.3388 | 18120.46 | 483063.5 | 303694.1 | 859.0002 | 6623.33 | 42865.5 | 260749.2 | 26691.58 | 7861.137 | 2468.162 | 3481.193
269.914 | 24501330.5 | 224389.6 | 71898947.7 | 6329215.1 | 35120.04 | 49654990.2 | 188128.1 | 6873.448 | 49309.31 | 9047.736 | 1102.607 | 466302.2 | 207886.3 | 1391.093 | 955.1601 | 18794.41 | 498397.5 | 311749.5 | 1564.188 | 6084.629 | 44119.3 | 265809.1 | 26897.09 | 7604.588 | 5212.489 | 3679.961
274.003 | 22909945.3 | 235352.3 | 70875828.6 | 6624663.4 | 34271.83 | 50664697.4 | 201331.9 | 6424.521 | 45186.74 | 9849.548 | 807.7151 | 477125.3 | 190901.7 | 1660.353 | 859.0002 | 18351.52 | 521588.4 | 301867.5 | 679.5033 | 5808.873 | 42839.78 | 265162.6 | 26434.69 | 8425.561 | 2737.442 | 3865.908
278.093 | 19283869.5 | 229130.6 | 67738693.8 | 6036364.4 | 33256.61 | 50937492.8 | 187738.4 | 7335.216 | 46215.66 | 10388.39 | 993.6243 | 482592.9 | 209668.4 | 1532.133 | 794.8939 | 17497.89 | 477754.8 | 330503.8 | 737.1985 | 15829.28 | 37150.81 | 282816.9 | 28310.07 | 8483.287 | 2833.614 | 3699.197
282.182 | 18788940.4 | 211724.1 | 70084398.3 | 5949386.1 | 31663.26 | 44675420.1 | 182959 | 7931.688 | 43746.37 | 10805.37 | 891.0534 | 487114.3 | 209746.5 | 1589.832 | 942.3388 | 16336.26 | 445162.9 | 315982 | 859.0002 | 5565.186 | 40570.35 | 270505 | 25760.38 | 8541.014 | 2384.814 | 3833.848
286.272 | 24452114.7 | 210592.1 | 66464339.8 | 6281614.5 | 33147.39 | 50782917.2 | 177103.9 | 7078.676 | 47572.67 | 10041.99 | 1435.97 | 448733.6 | 199596.2 | 1577.01 | 865.4108 | 17433.71 | 508427.7 | 316663.5 | 782.0727 | 5930.718 | 40917.49 | 261565.2 | 24899.89 | 8541.014 | 4013.384 | 3750.492
290.362 | 22430797.8 | 218432.9 | 69849531.5 | 6417004.1 | 35897.61 | 52849297.5 | 192207.5 | 7072.263 | 45566.14 | 9233.752 | 916.6961 | 462747.1 | 237170.5 | 2628.447 | 987.2136 | 16759.83 | 489116.9 | 326798.2 | 762.8409 | 6751.595 | 42826.92 | 262257.2 | 24225.65 | 8842.479 | 2538.687 | 3776.14
294.451 | 24218350.2 | 242365.6 | 73964073.4 | 6666589.0 | 35627.7 | 52989466.3 | 192857.2 | 7008.129 | 46247.82 | 11844.65 | 1185.947 | 446048.9 | 201799.9 | 1352.628 | 1019.267 | 18409.29 | 549663.4 | 295100.1 | 737.1985 | 5975.608 | 43778.52 | 268610.8 | 26036.53 | 8656.468 | 2615.624 | 3673.549
298.541 | 2000000000 | 213461.2 | 67183184.2 | 6829096.4 | 38204.86 | 53648344.6 | 175144 | 6815.728 | 48042.18 | 10548.77 | 974.3922 | 498211.7 | 206123.8 | 1653.942 | 1275.698 | 17632.67 | 554099.2 | 316571.7 | 859.0002 | 5571.599 | 44852.35 | 264026.5 | 26775.07 | 9105.465 | 2654.093 | 3526.076
302.63 | 24259109.6 | 227717.2 | 70817338.3 | 6722776.7 | 38584.09 | 59310894.7 | 188270.9 | 6802.901 | 50486.49 | 10792.54 | 1166.714 | 502797.7 | 228811.4 | 1557.777 | 1423.148 | 18268.08 | 553306.5 | 277868.7 | 589.7558 | 5385.63 | 32967.48 | 189544 | 17363.11 | 6264.194 | 1878.329 | 2718.207
306.72 | 61586.49 | 698.735 | 101138.8 | 33076.71 | 12986.67 | 188745.1 | 1557.777 | 307.6956 | 2583.567 | 160.2573 | 346.158 | 2756.676 | 1000.035 | 83.33358 | 25.64105 | 1634.709 | 1076.964 | 750.0197 | 6.410258 | 19.23078 | 115.3851 | 384.6206 | 32.05132 | 19.23078 | 0 | 0
310.81 | 2391.005 | 32.05132 | 1012.856 | 14346.94 | 4340.403 | 75468.05 | 1076.964 | 352.5685 | 3308.075 | 153.847 | 250.0022 | 1442.381 | 352.5685 | 57.69242 | 70.51299 | 1455.202 | 230.7711 | 51.28214 | 12.82052 | 141.0263 | 455.1355 | 12.82052 | 70.51299 | 32.05132 | 32.05132 | 19.23078
314.899 | 8013.741 | 38.46159 | 410.2623 | 11908.81 | 4205.747 | 69308.75 | 1185.947 | 435.9041 | 2557.921 | 230.7711 | 576.9347 | 1435.97 | 467.9564 | 102.5645 | 64.10271 | 1794.985 | 141.0263 | 44.87187 | 0 | 12.82052 | 32.05132 | 12.82052 | 19.23078 | 44.87187 | 115.3851 | 0
318.989 | 16578.58 | 25.64105 | 365.3893 | 13782.29 | 4263.457 | 107531.4 | 1070.553 | 500.0088 | 2622.035 | 179.4883 | 237.1815 | 1359.039 | 525.6507 | 32.05132 | 51.28214 | 1685.997 | 198.7193 | 3609.43 | 32.05132 | 25.64105 | 6.410258 | 3570.959 | 83.33358 | 6.410258 | 211.54 | 12.82052
323.078 | 2000000000 | 301.2852 | 16162.98 | 11825.41 | 4603.306 | 67872.39 | 1564.188 | 346.158 | 2628.447 | 1051.321 | 371.7997 | 1468.024 | 397.4414 | 64.10271 | 25.64105 | 1756.518 | 121.7954 | 12210.34 | 173.078 | 83.33358 | 6.410258 | 782.0727 | 19.23078 | 250.0022 | 0 | 6.410258
327.168 | 26927.65 | 153.847 | 685.9139 | 28592.69 | 4616.13 | 67279.85 | 839.7683 | 487.1878 | 2718.207 | 179.4883 | 237.1815 | 1423.148 | 589.7558 | 711.5562 | 38.46159 | 2006.551 | 153.847 | 19.23078 | 12.82052 | 256.4126 | 0 | 32.05132 | 0 | 12.82052 | 8637.226 | 0
331.258 | 6656.723 | 769.2515 | 26344.78 | 39413.27 | 4231.396 | 73444.72 | 1615.476 | 1698.819 | 2968.257 | 108.9748 | 358.9789 | 1468.024 | 467.9564 | 121.7954 | 51.28214 | 1833.451 | 128.2057 | 358.9789 | 12.82052 | 64.10271 | 538.4717 | 38.46159 | 6.410258 | 19.23078 | 25.64105 | 0
335.347 | 8778.558 | 44.87187 | 40338.92 | 12120.52 | 4308.342 | 62070.45 | 948.7495 | 506.4192 | 2974.669 | 224.3607 | 294.8748 | 1493.668 | 506.4192 | 96.15417 | 44.87187 | 1891.151 | 185.8986 | 51.28214 | 19.23078 | 6.410258 | 6.410258 | 19.23078 | 0 | 19.23078 | 0 | 0
339.437 | 7392.717 | 38.46159 | 532.0612 | 12325.83 | 6225.715 | 130303.1 | 2493.807 | 647.4506 | 2782.322 | 134.616 | 307.6956 | 1371.861 | 4475.06 | 38.46159 | 57.69242 | 5866.589 | 320.5164 | 570.5242 | 6.410258 | 6.410258 | 0 | 32.05132 | 0 | 0 | 6.410258 | 0
343.526 | 115835.5 | 5751.157 | 2807.968 | 12049.95 | 4699.491 | 67170.37 | 1057.731 | 384.6206 | 2718.207 | 205.1297 | 282.0541 | 1218.001 | 538.4717 | 128.2057 | 224.3607 | 2121.952 | 147.4367 | 76.92328 | 25.64105 | 12.82052 | 6.410258 | 6.410258 | 0 | 0 | 0 | 6.410258
347.616 | 2189.823 | 96.15417 | 3025.961 | 32678.36 | 4590.481 | 62501.81 | 1128.25 | 429.4936 | 2961.845 | 128.2057 | 403.8519 | 1474.435 | 506.4192 | 205.1297 | 83.33358 | 1871.918 | 128.2057 | 1846.273 | 0 | 64.10271 | 57.69242 | 38.46159 | 6.410258 | 19.23078 | 89.74387 | 0
351.706 | 6535.978 | 141.0263 | 621.8084 | 14135.19 | 3949.264 | 58851.74 | 884.6428 | 647.4506 | 3269.605 | 134.616 | 352.5685 | 2904.141 | 15970.46 | 102.5645 | 44.87187 | 2025.785 | 275.6437 | 70.51299 | 660.2717 | 314.106 | 217.9504 | 294.8748 | 6.410258 | 6.410258 | 19.23078 | 0
355.795 | 2120.847 | 32.05132 | 500.0088 | 24488.92 | 4167.274 | 77685.01 | 1435.97 | 352.5685 | 2788.734 | 250.0022 | 320.5164 | 5873.002 | 596.1663 | 282.0541 | 76.92328 | 1942.44 | 96.15417 | 19.23078 | 102.5645 | 2211.71 | 6.410258 | 307.6956 | 0 | 262.8229 | 6.410258 | 0
359.885 | 1626.529 | 12.82052 | 1205.179 | 12364.32 | 4128.802 | 60557.57 | 4186.511 | 397.4414 | 2923.376 | 108.9748 | 301.2852 | 1532.133 | 1583.421 | 70.51299 | 12.82052 | 2057.841 | 89.74387 | 19.23078 | 12.82052 | 19.23078 | 12.82052 | 57.69242 | 38.46159 | 217.9504 | 416.6727 | 6.410258
363.974 | 2172.579 | 12.82052 | 871.8215 | 12614.54 | 4417.35 | 85111.76 | 1846.273 | 480.7773 | 2942.611 | 365.3893 | 423.0832 | 1301.341 | 551.2927 | 70.51299 | 12.82052 | 1814.218 | 108.9748 | 57.69242 | 6.410258 | 6.410258 | 0 | 0 | 12.82052 | 19.23078 | 846.1789 | 25.64105
368.064 | 24987.35 | 5725.506 | 37478.59 | 114295.1 | 4327.578 | 59257.26 | 1076.964 | 435.9041 | 2525.864 | 121.7954 | 397.4414 | 1487.257 | 410.2623 | 185.8986 | 429.4936 | 1955.262 | 147.4367 | 910.2854 | 38.46159 | 307.6956 | 6.410258 | 76.92328 | 0 | 19.23078 | 141.0263 | 0
372.154 | 3747.618 | 32.05132 | 26909.94 | 13371.64 | 4032.62 | 67498.83 | 1179.536 | 346.158 | 2801.557 | 108.9748 | 391.031 | 1557.777 | 506.4192 | 83.33358 | 57.69242 | 1852.684 | 179.4883 | 108.9748 | 19.23078 | 0 | 6.410258 | 19.23078 | 19.23078 | 0 | 0 | 6.410258
376.243 | 63127.68 | 6167.998 | 9798.231 | 12389.99 | 3705.609 | 59611.29 | 5353.567 | 435.9041 | 2801.557 | 423.0832 | 3115.724 | 1833.451 | 500.0088 | 83.33358 | 12.82052 | 1839.862 | 134.616 | 8650.054 | 19.23078 | 19.23078 | 0 | 217.9504 | 6.410258 | 6.410258 | 0 | 0
380.333 | 4431.722 | 769.2515 | 1314.163 | 11626.52 | 4205.747 | 103915 | 910.2854 | 410.2623 | 2622.035 | 192.309 | 314.106 | 37542.86 | 500.0088 | 121.7954 | 51.28214 | 1897.562 | 397.4414 | 4596.893 | 6.410258 | 12.82052 | 6.410258 | 6.410258 | 0 | 76.92328 | 6.410258 | 6.410258
384.422 | 1839.199 | 7598.174 | 1487.257 | 51689.5 | 3923.616 | 56264.43 | 859.0002 | 288.4645 | 2654.093 | 192.309 | 301.2852 | 1346.217 | 435.9041 | 76.92328 | 51.28214 | 1871.918 | 147.4367 | 32.05132 | 6.410258 | 32.05132 | 12.82052 | 38.46159 | 6.410258 | 0 | 0 | 0
388.512 | 2011.636 | 12.82052 | 20238.68 | 51001.13 | 3750.492 | 56599.08 | 2660.504 | 384.6206 | 2961.845 | 557.7032 | 269.2333 | 1314.163 | 3609.43 | 76.92328 | 57.69242 | 1762.929 | 76.92328 | 2077.074 | 1666.764 | 28200.88 | 12454.14 | 38.46159 | 57.69242 | 0 | 0 | 6.410258
392.602 | 1994.392 | 12.82052 | 16702.07 | 36675.22 | 11665.02 | 73811.99 | 12749.28 | 352.5685 | 2397.637 | 243.5918 | 339.7476 | 1570.599 | 2788.734 | 83.33358 | 12.82052 | 1878.329 | 83.33358 | 19.23078 | 615.3979 | 3006.727 | 12.82052 | 288.4645 | 44.87187 | 717.9668 | 19.23078 | 0
396.691 | 3373.962 | 19.23078 | 20739.4 | 11799.74 | 4353.227 | 72246.33 | 1243.644 | 487.1878 | 2666.916 | 2025.785 | 410.2623 | 1455.202 | 500.0088 | 44.87187 | 57.69242 | 1724.463 | 51.28214 | 12248.84 | 25.64105 | 6.410258 | 25.64105 | 6.410258 | 6.410258 | 0 | 0 | 6.410258
400.781 | 2000000000 | 185.8986 | 884.6428 | 12152.6 | 4378.876 | 63770.22 | 1153.893 | 288.4645 | 2506.63 | 179.4883 | 269.2333 | 1788.573 | 410.2623 | 89.74387 | 32.05132 | 1827.04 | 83.33358 | 70.51299 | 6.410258 | 25.64105 | 0 | 288.4645 | 0 | 6.410258 | 0 | 6.410258
404.87 | 5046.868 | 10401.22 | 961.5708 | 12197.51 | 25471.41 | 56515.42 | 967.9815 | 391.031 | 2692.561 | 205.1297 | 237.1815 | 1365.45 | 448.725 | 89.74387 | 44.87187 | 3173.429 | 185.8986 | 33269.46 | 1346.217 | 6.410258 | 0 | 108.9748 | 0 | 198.7193 | 70.51299 | 12.82052
408.96 | 1902.426 | 1192.357 | 22479.21 | 14276.36 | 4276.281 | 57313.46 | 9137.537 | 403.8519 | 2275.822 | 3494.017 | 365.3893 | 1243.644 | 397.4414 | 76.92328 | 44.87187 | 1884.74 | 89.74387 | 1044.91 | 19.23078 | 33012.46 | 19.23078 | 0 | 12.82052 | 0 | 0 | 0
413.05 | 3092374.6 | 371.7997 | 3635.078 | 12550.38 | 4398.113 | 62373.05 | 6437.347 | 448.725 | 2596.39 | 217.9504 | 371.7997 | 1384.682 | 8906.622 | 70.51299 | 57.69242 | 1730.874 | 121.7954 | 51.28214 | 12.82052 | 0 | 2115.541 | 0 | 0 | 6.410258 | 0 | 0
417.139 | 2080.611 | 19.23078 | 28579.84 | 13782.29 | 4051.857 | 54983.81 | 1147.482 | 423.0832 | 2320.701 | 185.8986 | 621.8084 | 2263 | 557.7032 | 44.87187 | 25.64105 | 1371.861 | 57.69242 | 57.69242 | 44.87187 | 76.92328 | 205.1297 | 0 | 6.410258 | 0 | 153.847 | 6.410258
421.229 | 1706.999 | 1173.125 | 6642.57 | 11799.74 | 4231.396 | 110199 | 1173.125 | 346.158 | 3102.901 | 352.5685 | 397.4414 | 2416.871 | 416.6727 | 134.616 | 1397.504 | 1724.463 | 89.74387 | 198.7193 | 19.23078 | 19.23078 | 6.410258 | 6.410258 | 83.33358 | 121.7954 | 0 | 0
425.318 | 7841.232 | 6.410258 | 14417.53 | 12248.84 | 4180.099 | 61980.32 | 4641.78 | 544.8822 | 2243.766 | 160.2573 | 384.6206 | 1493.668 | 1352.628 | 102.5645 | 147.4367 | 1352.628 | 115.3851 | 32.05132 | 76.92328 | 3173.429 | 762.8409 | 160.2573 | 6.410258 | 12.82052 | 0 | 0
429.408 | 4328.242 | 12.82052 | 10869.52 | 17035.79 | 4231.396 | 60152.01 | 2852.849 | 1339.806 | 2596.39 | 192.309 | 288.4645 | 1423.148 | 397.4414 | 70.51299 | 51.28214 | 1859.095 | 76.92328 | 32.05132 | 12.82052 | 10369.15 | 6.410258 | 19.23078 | 0 | 19.23078 | 12.82052 | 0
433.498 | 2000000000 | 3756.904 | 384.6206 | 11517.46 | 9387.699 | 53092.06 | 1288.52 | 384.6206 | 2506.63 | 5295.853 | 250.0022 | 1615.476 | 551.2927 | 44.87187 | 51.28214 | 1429.559 | 134.616 | 13487.13 | 32.05132 | 44.87187 | 12.82052 | 6.410258 | 6.410258 | 0 | 6.410258 | 0
437.587 | 26490.05 | 32.05132 | 11350.66 | 107951.2 | 4148.038 | 54411.12 | 916.6961 | 307.6956 | 2378.403 | 211.54 | 243.5918 | 1365.45 | 557.7032 | 64.10271 | 32.05132 | 1737.285 | 6905.515 | 1044.91 | 0 | 6.410258 | 44.87187 | 12.82052 | 0 | 0 | 0 | 6.410258
441.677 | 2477.226 | 25.64105 | 8322.937 | 12531.13 | 4154.45 | 53638.97 | 923.1067 | 423.0832 | 2339.935 | 173.078 | 301.2852 | 1384.682 | 705.1456 | 70.51299 | 44.87187 | 1685.997 | 9176.023 | 173.078 | 19.23078 | 237.1815 | 147.4367 | 32.05132 | 19.23078 | 0 | 6.410258 | 6.410258
445.766 | 3276.238 | 51.28214 | 2429.694 | 13673.21 | 3962.088 | 79167.47 | 2654.093 | 467.9564 | 2570.744 | 102.5645 | 320.5164 | 2314.29 | 570.5242 | 20155.23 | 25.64105 | 1968.084 | 64.10271 | 51.28214 | 12.82052 | 1326.985 | 6.410258 | 12.82052 | 6.410258 | 0 | 0 | 6.410258