## DHB6 run 1
Time in Seconds | B11 | Na23 | Mg25 | Al27 | Si29 | P31 | S34 | K39 | Ca43 | Sc45 | Ti47 | V51 | Cr53 | Mn55 | Fe57 | Co59 | Ni60 | Cu63 | Zn66 | Rb85 | Sr88 | Y89 | Zr90 | Nb93 | Mo98 | Ag107 | Sn118 | Sb121 | Cs133 | Ba138 | La139 | Ce140 | Pr141 | Sm147 | Dy163 | Hf180 | Re187 | Au197 | Pb208 | Bi209
0 | 234.2723 | 68604.77 | 113.7889 | 2523.65 | 20985.95 | 6976.268 | 18070.32 | 67656.48 | 6480.72 | 1057.603 | 421.693 | 294.5144 | 334.6759 | 6259.738 | 2175.534 | 327.9823 | 568.9538 | 11202.52 | 254.353 | 153.95 | 2142.062 | 26.77379 | 53.54762 | 53.54762 | 6.693442 | 388.2248 | 107.0954 | 73.62803 | 240.9659 | 468.5485 | 0 | 133.8694 | 80.32151 | 207.4982 | 127.1759 | 13.38689 | 13.38689 | 0 | 40801.15 | 254.353
6 | 14264.15 | 3035831.0 | 72566.71 | 22332652.0 | 2185945.6 | 28247.44 | 21213.87 | 9228941.5 | 72512.89 | 8302.278 | 20496.62 | 35653.54 | 6313.309 | 10512162.7 | 128865.1 | 1571427.4 | 40150.05 | 12381.53 | 5677.165 | 141216.6 | 58398.91 | 32855.68 | 15101.69 | 16214.02 | 2510.261 | 1037.521 | 12220.75 | 3213.213 | 8590.266 | 286799.4 | 11403.48 | 188375.8 | 6360.184 | 736.2974 | 1064.297 | 354.7567 | 120.4824 | 87.01499 | 95674.06 | 7210.655
12 | 2516.955 | 1077130.1 | 52069.28 | 21684760.4 | 1544623.9 | 15517.12 | 19424.17 | 9870262.7 | 54319.94 | 7491.924 | 15148.59 | 16441.85 | 5482.98 | 16753708.5 | 317957.3 | 2220927.8 | 60892.55 | 28810.82 | 31990.26 | 192181 | 54360.26 | 30185.81 | 13433.35 | 18385.32 | 1579.739 | 1070.991 | 9306.913 | 11309.7 | 20778.15 | 222067.4 | 11262.8 | 181290.3 | 5174.967 | 682.7472 | 1004.051 | 408.3057 | 73.62803 | 0 | 17554.29 | 93.70847
18 | 1720.318 | 244477.1 | 57659.64 | 21279556.0 | 1392843.2 | 12595.91 | 19879.95 | 8979524.2 | 48542.84 | 6969.571 | 14471.85 | 17547.58 | 441.7739 | 10435601.2 | 101861.2 | 1485869.7 | 42546.53 | 9380.589 | 4384.876 | 119871.6 | 40646.77 | 31453.6 | 12535.62 | 12080.07 | 789.8478 | 167.337 | 6125.811 | 234.2723 | 3963.066 | 236390.9 | 9842.747 | 182741 | 4538.874 | 662.666 | 943.8063 | 361.4504 | 53.54762 | 13.38689 | 15731.55 | 863.4799
24 | 31822.55 | 184198.7 | 49019.7 | 21539403.8 | 1450095.9 | 12039.88 | 20268.72 | 2000000000 | 59407.07 | 7056.629 | 14438.35 | 16180.51 | 301.208 | 9190258.6 | 88688.1 | 1408060.8 | 43029.9 | 8650.543 | 4585.743 | 119628.6 | 48254.05 | 30387.04 | 12977.78 | 12756.7 | 595.7286 | 140.5629 | 25860.06 | 669.3597 | 4820.09 | 231315.5 | 10820.7 | 189501.6 | 4271.053 | 629.1973 | 957.194 | 341.3695 | 0 | 6.693442 | 18653.4 | 127.1759
30 | 1191.482 | 216113.7 | 49933.16 | 23522234.6 | 2443005.1 | 13821.94 | 20067.63 | 9963228.3 | 51659.5 | 6507.506 | 13781.74 | 14780.06 | 334.6759 | 9662631.4 | 104106.2 | 1340444.3 | 41573.12 | 9628.411 | 4250.967 | 125090.1 | 45023.98 | 29756.53 | 11637.94 | 13567.35 | 716.2161 | 100.402 | 20717.82 | 468.5485 | 4163.927 | 202251.6 | 9025.608 | 169012.6 | 3775.599 | 562.2601 | 836.7046 | 307.9016 | 0 | 6.693442 | 20154.77 | 66.93456
36 | 1151.318 | 254475.4 | 47864.52 | 22329615.4 | 1670718.7 | 11202.52 | 18988.51 | 11581613.2 | 62391.64 | 6353.487 | 15892.37 | 13319.46 | 374.8376 | 8878790.9 | 94865.48 | 1330734.3 | 44802.41 | 10217.84 | 8824.679 | 146530.8 | 42526.39 | 24210.59 | 10231.24 | 13560.65 | 428.3866 | 287.8208 | 3889.418 | 174.0305 | 4579.047 | 178728.2 | 8121.451 | 125022.6 | 3661.781 | 508.7105 | 763.0726 | 261.0466 | 0 | 6.693442 | 14887.27 | 6.693442
42 | 151894.3 | 2000000000 | 55952.73 | 25328923.4 | 2152563.1 | 27556.67 | 19424.17 | 11545050.8 | 56443.28 | 4800.003 | 13158.67 | 11256.11 | 247.6594 | 8868082.9 | 87792.36 | 1190448.2 | 41002.53 | 8335.765 | 4036.715 | 163033.5 | 54857.47 | 22588.12 | 9943.218 | 14833.67 | 528.7916 | 582.3412 | 1793.955 | 147.2564 | 12120.27 | 185534.4 | 7471.833 | 107916.1 | 3152.958 | 568.9538 | 809.9293 | 368.144 | 6.693442 | 0 | 700224.4 | 27429.25
48 | 1245.034 | 261331.1 | 52445.49 | 23968013.4 | 1871983.5 | 11664.73 | 19142.67 | 11644254.3 | 63447.14 | 6306.613 | 15141.89 | 14873.87 | 441.7739 | 9245139.9 | 91247.65 | 1315829.5 | 47642.9 | 9373.891 | 4291.14 | 139736.3 | 47340.69 | 28073.07 | 12207.36 | 14592.46 | 502.0169 | 167.337 | 22742.32 | 662.666 | 3969.762 | 191957.1 | 8657.241 | 147328.8 | 3641.696 | 562.2601 | 816.6231 | 281.1273 | 13.38689 | 0 | 41841.64 | 120.4824
54 | 1325.363 | 178931.5 | 47562.31 | 25650401.9 | 1809267.0 | 12950.98 | 19417.47 | 12095579.8 | 69236.99 | 6721.795 | 15161.99 | 14706.36 | 354.7567 | 8406865.2 | 91490.16 | 1197567.5 | 45453.72268 | 10592.95 | 7210.655 | 151955.2 | 49785.39 | 29414.45 | 13346.26 | 14445.05 | 575.6475 | 60.24109 | 2302.729 | 582.3412 | 4498.7 | 214829.5 | 9353.798 | 163751.1 | 4050.105 | 702.8285 | 876.8676 | 394.9184 | 26.77379 | 0 | 16126.9 | 6.693442
60 | 1291.892 | 194501.2 | 47562.31 | 23472890.1 | 1717194.6 | 12776.8 | 18901.38 | 12750282.5 | 66923.46 | 7136.99 | 16153.71 | 16696.5 | 381.5312 | 8831793.4 | 105886.3 | 1205751.6 | 49409.26 | 10680.03 | 4090.278 | 147159.7 | 46239.37 | 27234.77 | 11805.41 | 14800.17 | 3173.043 | 120.4824 | 18083.73 | 1479.327 | 5235.23 | 209931.5 | 9152.864 | 150122 | 4137.145 | 709.5223 | 950.5002 | 361.4504 | 6.693442 | 0 | 15436.72 | 0
66 | 2804.827 | 232995.8 | 51578.89 | 26321887.0 | 1812017.3 | 13145.27 | 18760.64 | 14959863.8 | 74934.98 | 6219.56 | 15610.93 | 13895.64 | 1171.4 | 8062988.9 | 96253.57 | 1155540.4 | 48630.15 | 11584.35 | 3963.066 | 166181.9 | 52243.95 | 28616.32 | 12883.99 | 16622.78 | 655.9722 | 100.402 | 2958.807 | 575.6475 | 5429.412 | 195471.5 | 9373.891 | 122855.3 | 3715.343 | 488.6295 | 716.2161 | 368.144 | 6.693442 | 6.693442 | 13989.44 | 26.77379
72 | 4036.715 | 1928850.1 | 52479.08 | 25115723.1 | 1944207.3 | 18217.77 | 19792.82 | 14583695.5 | 66782.24 | 5054.442 | 14659.46 | 12823.69 | 334.6759 | 7438915.6 | 87475.84 | 967477.3 | 47112.36 | 9065.794 | 4297.835 | 195356.1 | 55395.01 | 24371.51 | 12408.33 | 20007.31 | 388.2248 | 60.24109 | 5697.254 | 943.8063 | 5516.46 | 138229.1 | 7726.319 | 73885.35 | 3239.993 | 582.3412 | 836.7046 | 435.0803 | 0 | 0 | 13232.36 | 26.77379
78.001 | 1332.057 | 254570.8 | 52082.72 | 27536261.7 | 2392581.3 | 12582.51 | 21160.24 | 20306367.6 | 81705.54 | 5027.658 | 15329.51 | 8469.712 | 348.0631 | 5819259.0 | 83146.22 | 867099.6 | 52888.89 | 10130.77 | 3969.762 | 256792.1 | 52136.46 | 22889.81 | 11008.26 | 19256.61 | 2282.646 | 461.8549 | 2804.827 | 174.0305 | 7351.289 | 115302.8 | 6782.065 | 52754.52 | 2985.586 | 461.8549 | 716.2161 | 455.1612 | 0 | 6.693442 | 15155.29 | 87.01499
84.001 | 3494.403 | 546995.6 | 93113.71 | 51634488.7 | 6136164.9 | 19946.98 | 19712.39 | 40448516.3 | 125360.2 | 7478.53 | 28723.63 | 12354.74 | 4766.525 | 9489778.9 | 161402 | 1201760.7 | 95465.17 | 18338.4 | 8469.712 | 638501.9 | 109656.2 | 35452.24 | 26389.81 | 40049.37 | 983.9696 | 66.93456 | 5134.791 | 334.6759 | 21093.2 | 201844.3 | 12642.81 | 82217.17 | 5268.709 | 950.5002 | 1419.08 | 970.5818 | 0 | 0 | 32345.81 | 73.62803
90.001 | 4579.047 | 749581.8 | 141581.7 | 67030739.1 | 5125148.3 | 23339 | 21716.63 | 30360348.0 | 115599.7 | 11530.76 | 46145.36 | 37149.98 | 435.0803 | 11959718.5 | 119871.6 | 2087901.4 | 67501.81 | 12482.02 | 6628.043 | 306444.7 | 65860.97 | 44412.97 | 21368.04 | 26825.7 | 843.3984 | 180.724 | 4056.801 | 227.5788 | 9889.633 | 345363.1 | 14130.14 | 258747.9 | 6320.005 | 1024.133 | 1880.981 | 970.5818 | 0 | 381.5312 | 382626.7 | 1586.433
96.001 | 2302.729 | 376338.4 | 107653.1 | 57059769.2 | 3086553.9 | 22299.85 | 20174.88 | 25821114.9 | 113069.5 | 14940.87 | 34392.09 | 42103.45 | 374.8376 | 23710356.1 | 194996.5 | 3977285.4 | 97870.92 | 13875.54 | 10204.45 | 313174.6 | 87347.88 | 71719.07 | 27147.59 | 29132.75 | 1070.991 | 60.24109 | 6011.974 | 348.0631 | 9018.91 | 570645.3 | 21341.23 | 409907.4 | 8201.818 | 1211.564 | 1921.147 | 983.9696 | 20.08034 | 6.693442 | 49939.88 | 20.08034
102.001 | 2155.45 | 361738.2 | 88122.36 | 41543154.1 | 2458206.3 | 18251.28 | 19792.82 | 17985368.5 | 89402.03 | 11517.36 | 28200.5 | 41928.91 | 441.7739 | 19958317.0 | 179094.2 | 3013355.0 | 80365.98 | 10291.52 | 7806.684 | 237153.1 | 76617.22 | 54783.56 | 24693.34 | 25994.18 | 1064.297 | 46.85416 | 5610.204 | 227.5788 | 7471.833 | 437612.3 | 18780.74 | 336007.3 | 7726.319 | 1097.766 | 1626.599 | 615.8098 | 655.9722 | 709.5223 | 126103 | 3300.247
108.001 | 57861.25 | 2000000000 | 91523.84 | 41969654.6 | 2564214.3 | 16053.19 | 19330.34 | 15561483.6 | 110991.8 | 12602.61 | 30078.49 | 45682.03 | 669.3597 | 17638228.9 | 192486.2 | 2820878.8 | 76065.42 | 9976.709 | 7036.538 | 212281.8 | 76253.84 | 50672.04 | 23613.88 | 23707.74 | 3420.758 | 301.208 | 5087.921 | 548.8727 | 8175.029 | 383664.7 | 17125.39 | 311006.2 | 7284.32 | 997.3574 | 1639.987 | 635.891 | 153.95 | 0 | 34117 | 515.4042
114.001 | 8918.446 | 267467.2 | 79901.54 | 37957525.4 | 2410902.7 | 15765.05 | 19652.06 | 17273699.3 | 99656.97 | 10639.84 | 25947.24 | 30400.45 | 481.9358 | 15754813.3 | 151102.8 | 2460771.9 | 71806.52 | 8938.539 | 7183.867 | 216161.3 | 75567.48 | 46561.7 | 20939.03 | 21307.71 | 2148.756 | 629.1973 | 3876.028 | 729.6036 | 10070.48 | 358039 | 15724.85 | 282279.7 | 6849.031 | 977.2757 | 1606.516 | 562.2601 | 0 | 0 | 16864.03 | 2550.428
120.001 | 1773.872 | 254993.2 | 75547.29 | 38557750.6 | 3177560.8 | 19035.43 | 19082.35 | 18697239.0 | 100560.2 | 9507.848 | 26785.46 | 28723.63 | 816.6231 | 14461254.0 | 143515.1 | 2445529.9 | 71631.62 | 9393.985 | 6741.885 | 226473.1 | 77216.15 | 42358.56 | 19719.09 | 22185.89 | 696.1348 | 73.62803 | 39069.42 | 147.2564 | 7217.351 | 313961.4 | 13600.85 | 224827.6 | 5496.372 | 716.2161 | 1459.245 | 609.1161 | 0 | 0 | 15751.65 | 6.693442
126.001 | 1519.492 | 277850 | 78878.48 | 37320501.6 | 2554773.6 | 15195.49 | 19008.62 | 20088784.0 | 99967.02 | 9119.376 | 25967.35 | 36136.68 | 287.8208 | 13585023.7 | 171227.5 | 2437568.1 | 71732.52 | 9849.445 | 6795.458 | 221992.7 | 75183.94 | 40606.49 | 18251.28 | 23486.49 | 4565.656 | 73.62803 | 6152.596 | 127.1759 | 6721.795 | 298631.2 | 12274.35 | 185134.3 | 5482.98 | 769.7664 | 1137.93 | 562.2601 | 254.353 | 6.693442 | 15912.47 | 0
132.001 | 1653.375 | 283371.9 | 90567.3 | 37479542.8 | 2637619.8 | 16100.1 | 18975.11 | 18129203.5 | 99582.83 | 9286.819 | 24083.2 | 24787.22 | 301.208 | 14175144.2 | 130526.7 | 2465294.9 | 84122.46 | 10251.33 | 6715.099 | 215223.6 | 74558.18 | 40532.65 | 17949.69 | 23473.08 | 575.6475 | 66.93456 | 2289.34 | 227.5788 | 8201.818 | 294599.7 | 13359.66 | 233267.9 | 5938.316 | 1024.133 | 1285.198 | 508.7105 | 0 | 0 | 65403.73 | 87.01499
138.001 | 10365.2 | 445356.2 | 80897.75 | 39000572.7 | 3198102.3 | 25035.3 | 20014.01 | 20086932.8 | 115653.7 | 9849.445 | 27348.78 | 37210.38 | 8235.305 | 14825144.4 | 151359.9 | 2385553.4 | 86277.15 | 26188.64 | 7719.622 | 234472.1 | 82237.36 | 43969.84 | 19745.9 | 23794.9 | 729.6036 | 86351.22 | 603473.3 | 36217.2 | 40129.91 | 354978.7 | 15054.78 | 250095.2 | 6500.809 | 1124.542 | 1593.128 | 589.0349 | 200.8046 | 6.693442 | 61921.06 | 649.2785
144.001 | 5188.358 | 1030960.1 | 125826.1 | 41110720.3 | 2747548.2 | 20811.67 | 18365.21 | 18153370.5 | 114493.1 | 9635.109 | 28428.53 | 28951.66 | 401.6121 | 14449001.8 | 156941.7 | 2345032.1 | 82499.92 | 10278.13 | 6561.078 | 235220.6 | 86533.04 | 42217.58 | 19638.66 | 23895.47 | 796.5416 | 682.7472 | 31815.84 | 2195.617 | 10606.35 | 326000.3 | 14887.27 | 251328.1 | 6547.685 | 990.6635 | 1178.094 | 582.3412 | 167.337 | 0 | 15664.54 | 20.08034
150.001 | 4967.396 | 995618.9 | 82412.4 | 37476705.9 | 2961424.4 | 22963.56 | 19109.16 | 21120822.1 | 135086.8 | 9715.485 | 28260.86 | 25632.08 | 327.9823 | 13780938.1 | 154350.1 | 2290229.1 | 86741.8 | 10505.87 | 6802.155 | 246873.9 | 113501.3 | 39948.68 | 20737.93 | 26356.29 | 923.7246 | 187.4176 | 3809.075 | 441.7739 | 11403.48 | 291484.5 | 14451.75 | 235397.5 | 6145.9 | 896.9492 | 1238.34 | 428.3866 | 0 | 53.54762 | 22025 | 87.01499
156.002 | 2644.154 | 392762.4 | 78239.1 | 39584895.8 | 2871397.6 | 16864.03 | 19022.03 | 19762962.0 | 124151.6 | 7826.775 | 25491.26 | 21730.03 | 314.5952 | 12396045.6 | 128594.9 | 1745323.7 | 81389.15 | 9715.485 | 6259.738 | 243850.7 | 82129.65 | 39465.42 | 21495.41 | 30145.56 | 702.8285 | 26.77379 | 2249.173 | 495.3232 | 7036.538 | 237411.6 | 12991.18 | 161266.6 | 5523.156 | 796.5416 | 1104.46 | 649.2785 | 0 | 6.693442 | 39243.92 | 1077.685
162.002 | 1378.915 | 295125.7 | 68604.77 | 37092517.9 | 3185481.4 | 16294.43 | 20161.47 | 22492224.6 | 106142.5 | 6346.791 | 22568.01 | 10907.78 | 314.5952 | 10027619.0 | 106425.7 | 1454582.4 | 72909.81 | 10780.51 | 6159.293 | 310958.3 | 78340.05 | 34177.38 | 22206 | 35089.9 | 515.4042 | 200.8046 | 1793.955 | 127.1759 | 8550.081 | 170807.6 | 9715.485 | 90223.77 | 4137.145 | 696.1348 | 970.5818 | 669.3597 | 113.7889 | 0 | 14110.04 | 13.38689
168.002 | 3387.282 | 515314.3 | 101139.9 | 53726796.4 | 5320263.1 | 21864.11 | 19665.47 | 42095454.9 | 131735.8 | 7927.232 | 26805.58 | 9943.218 | 468.5485 | 12630606.5 | 112961.6 | 1606214.1 | 78992.89 | 15939.28 | 8623.753 | 538502.6 | 105144.6 | 40921.98 | 27697.51 | 43090.32 | 709.5223 | 73.62803 | 1941.23 | 194.1111 | 13098.37 | 200031.9 | 10090.58 | 77357.48 | 4150.536 | 669.3597 | 1285.198 | 830.0107 | 0 | 0 | 29837.02 | 13.38689
174.002 | 2235.784 | 623279.7 | 105373.8 | 55176406.6 | 7299053.0 | 37968.73 | 19819.63 | 46147041.5 | 183696.9 | 11932.69 | 51343.77 | 29897.38 | 522.0979 | 21631574.7 | 228186.8 | 3701907.7 | 148579.9 | 22078.63 | 13366.36 | 531993.6 | 130256.5 | 52868.73 | 29850.43 | 42318.28 | 776.4602 | 26.77379 | 3956.371 | 1419.08 | 12528.92 | 339433.6 | 15121.79 | 240664.9 | 5764.215 | 1198.176 | 1445.856 | 870.1738 | 0 | 0 | 22997.08 | 0
180.002 | 3380.587 | 537564.6 | 134181.4 | 67369278.5 | 4128012.8 | 28073.07 | 21099.91 | 32799264.4 | 142575.4 | 18472.44 | 42680.8 | 64711.16 | 388.2248 | 33001050.8 | 234424.5 | 5567592.4 | 130499.6 | 20851.89 | 13192.17 | 407035.9 | 159256.3 | 89132.62 | 37740.55 | 47192.95 | 2182.228 | 414.9993 | 4204.099 | 595.7286 | 10874.28 | 692694.9 | 24619.59 | 528945.1 | 10820.7 | 1914.452 | 2436.62 | 1024.133 | 0 | 0 | 30870 | 341.3695
186.002 | 2978.892 | 416196.5 | 133215.3 | 62182529.8 | 3682359.0 | 25913.71 | 20161.47 | 25629610.0 | 137708.7 | 16415.05 | 39968.82 | 49745.09 | 455.1612 | 28772412.7 | 236724.3 | 4904381.0 | 124367.7 | 14110.04 | 11946.09 | 329013.3 | 110506.1 | 78414.08 | 38492.22 | 43781.85 | 1445.856 | 26.77379 | 6587.864 | 2650.848 | 10894.38 | 611110.5 | 22983.67 | 469491 | 9949.916 | 1338.751 | 2048.34 | 917.0308 | 0 | 0 | 38035.84 | 6.693442
192.002 | 3996.543 | 716166.5 | 122349 | 53892649.9 | 3606713.3 | 26403.23 | 19779.41 | 22014538.8 | 125866.6 | 14599.16 | 39042.57 | 45279.14 | 354.7567 | 25235550.3 | 235479.1 | 4241696.3 | 110856.8 | 11919.29 | 10961.37 | 284983.1 | 95101.31 | 71510.53 | 30554.73 | 31420.06 | 1258.422 | 40.1607 | 4391.572 | 274.4337 | 9367.193 | 500774.5 | 21502.11 | 420978.9 | 9822.653 | 1365.527 | 2101.895 | 622.5035 | 93.70847 | 0 | 21830.59 | 46.85416
198.002 | 6802.155 | 481563.1 | 112813.2 | 50183240.3 | 3350873.9 | 21502.11 | 19223.1 | 22753192.1 | 121370.2 | 13373.06 | 36653.39 | 45332.86 | 388.2248 | 22637845.6 | 203426.1 | 3564668.1 | 100142.3 | 12200.66 | 10043.69 | 265919.3 | 88600.54 | 57491.62 | 24143.54 | 31010.86 | 1057.603 | 60.24109 | 3929.59 | 227.5788 | 8596.964 | 460849.5 | 20396.08 | 384530.9 | 8342.462 | 1057.603 | 1947.924 | 568.9538 | 0 | 6.693442 | 19900.06 | 1506.103
204.002 | 2302.729 | 337158.5 | 96354.65 | 47325633.1 | 3084733.7 | 18747.23 | 19692.28 | 21903523.4 | 118839 | 12455.23 | 30729.13 | 35921.95 | 421.693 | 20884084.6 | 187460.2 | 3412527.2 | 95647.1 | 11081.94 | 9112.678 | 264794.3 | 89125.88 | 51303.47 | 20959.14 | 27093.94 | 830.0107 | 40.1607 | 5248.621 | 200.8046 | 7974.112 | 392349.7 | 16207.31 | 316438.2 | 6808.851 | 1077.685 | 1646.681 | 649.2785 | 0 | 6.693442 | 16944.45 | 6.693442
210.002 | 1860.898 | 319811.9 | 97783.31 | 46142023.8 | 3436440.4 | 19739.2 | 19792.82 | 21520171.4 | 115505.2 | 11028.35 | 29293.73 | 31594.47 | 374.8376 | 18299282.5 | 147984.8 | 3167509.6 | 93989.57 | 12890.69 | 9400.682 | 267555.9 | 80540.99 | 45346.29 | 17695.02 | 26014.29 | 823.3169 | 26.77379 | 3333.722 | 281.1273 | 7980.81 | 348421.3 | 14820.27 | 261140.3 | 6340.095 | 1117.848 | 1245.034 | 528.7916 | 0 | 33.46724 | 65739.94 | 180.724
216.002 | 7860.261 | 363282.7 | 95209.12 | 44329801.2 | 3190601.7 | 47192.95 | 19397.36 | 21770293.0 | 106668.5 | 9748.975 | 28086.48 | 31628.01 | 354.7567 | 18084593.5 | 146639 | 2814466.0 | 83166.41 | 10371.9 | 9501.15 | 261372 | 101584.8 | 47629.47 | 19779.41 | 28743.75 | 1010.745 | 127.1759 | 3025.755 | 14572.35 | 9668.599 | 339406.2 | 14043.04 | 265217 | 6768.671 | 957.194 | 1311.975 | 629.1973 | 0 | 0 | 16461.96 | 0
222.002 | 2182.228 | 369888 | 108550.1 | 42836879.6 | 2981045.9 | 19591.74 | 19263.31 | 16461659.5 | 125731.6 | 12180.56 | 31259.06 | 36358.12 | 394.9184 | 16861114.0 | 136309.9 | 2697920.7 | 87421.96 | 11081.94 | 8161.635 | 293711.5 | 92359.18 | 46904.18 | 19316.93 | 26597.7 | 823.3169 | 60.24109 | 4458.527 | 281.1273 | 7592.378 | 368871.6 | 15389.81 | 281958.8 | 7043.235 | 1004.051 | 1526.186 | 542.179 | 0 | 0 | 15443.42 | 13.38689
228.002 | 3608.22 | 361202.8 | 87772.16 | 43386721.5 | 3004967.7 | 17018.16 | 19450.98 | 20211289.2 | 124165.1 | 11102.04 | 29521.77 | 31943.3 | 421.693 | 15971981.2 | 153402.9 | 2592961.8 | 89065.27 | 11035.05 | 7679.44 | 258638.9 | 102987 | 46434.11 | 17721.83 | 27690.8 | 823.3169 | 87.01499 | 6654.829 | 214.1917 | 7525.409 | 355342.3 | 16173.81 | 283180.8 | 6795.458 | 1044.215 | 1465.939 | 629.1973 | 0 | 0 | 15215.6 | 20.08034
234.002 | 2932.028 | 377966.9 | 92365.91 | 45123708.6 | 3441940.8 | 21689.81 | 18459.04 | 22544804.5 | 132181.7 | 10747.01 | 35593.15 | 34331.7 | 441.7739 | 16662009.5 | 161862.3 | 2484781.1 | 91274.59 | 13835.34 | 12160.46 | 260308.7 | 94697.03 | 46178.93 | 20181.58 | 28106.6 | 1198.176 | 66.93456 | 10981.46 | 187.4176 | 13741.55 | 338892.2 | 14391.45 | 265598.9 | 6869.121 | 1010.745 | 1358.833 | 655.9722 | 0 | 0 | 16147.01 | 46.85416
240.003 | 2396.453 | 314693.4 | 91705.72 | 45484642.8 | 3271627.9 | 19330.34 | 18519.36 | 21817661.1 | 132100.6 | 10753.71 | 39982.24 | 36129.97 | 957.194 | 15179525.5 | 155967.3 | 2481218.4 | 92810.55 | 20999.36 | 7639.258 | 252056.9 | 95357.36 | 45346.29 | 19799.52 | 31205.4 | 4820.09 | 856.7861 | 7445.045 | 294.5144 | 7860.261 | 286314.6 | 13520.45 | 222006.2 | 6601.257 | 1425.774 | 1365.527 | 709.5223 | 26.77379 | 6.693442 | 13989.44 | 0
246.003 | 8168.332 | 451253.2 | 88149.3 | 42260487.7 | 3332232.5 | 20731.23 | 18988.51 | 26269703.8 | 115822.4 | 7404.864 | 27918.82 | 14639.36 | 388.2248 | 12321292.6 | 114230 | 1656761.8 | 79867.89 | 11892.5 | 7003.055 | 305569.5 | 85475.83 | 35599.86 | 24445.26 | 34459.18 | 515.4042 | 327.9823 | 1740.401 | 247.6594 | 8061.176 | 205042 | 10613.04 | 114310.9 | 4451.831 | 682.7472 | 1057.603 | 742.9912 | 6.693442 | 0 | 12716.5 | 46.85416
252.003 | 1512.798 | 422226.4 | 98079.85 | 47756109.1 | 4294005.4 | 19249.91 | 19209.69 | 33738336.9 | 134323.3 | 7177.171 | 28287.68 | 9956.614 | 414.9993 | 12097663.2 | 103917.4 | 1659107.0 | 74019.92 | 13426.65 | 9126.073 | 463676.4 | 102845.4 | 41163.64 | 29568.72 | 40304.43 | 568.9538 | 46.85416 | 1680.152 | 160.6435 | 11148.93 | 196095.7 | 10358.51 | 79087.12 | 4739.742 | 722.9099 | 1050.909 | 1064.297 | 0 | 6.693442 | 14679.56 | 0
258.003 | 4311.226 | 621875 | 111551.6 | 57842409.3 | 5973712.6 | 21455.19 | 18948.3 | 43199148.9 | 160352.8 | 8081.268 | 29998 | 8864.865 | 428.3866 | 10532420.6 | 110000.2 | 1424068.3 | 67333.68 | 27207.95 | 9186.353 | 506444.5 | 103364.6 | 41150.21 | 25028.6 | 41855.07 | 635.891 | 20.08034 | 2101.895 | 200.8046 | 15383.11 | 196007.5 | 12374.84 | 84863.1 | 4699.568 | 696.1348 | 1091.072 | 803.2354 | 6.693442 | 0 | 15584.13 | 0
264.003 | 4009.934 | 604666.8 | 113703.7 | 64202339.0 | 5278139.9 | 25732.66 | 19330.34 | 40640987.1 | 175922.6 | 17721.83 | 51330.34 | 58956.75 | 495.3232 | 33160797.6 | 252574.7 | 4918662.6 | 147998.3 | 27228.07 | 16066.59 | 656779.8 | 160725.1 | 90742.44 | 44332.4 | 70979.11 | 1941.23 | 2329.507 | 217459.2 | 3045.84 | 15195.49 | 974662 | 31145.02 | 736619.7 | 12890.69 | 2188.923 | 2550.428 | 1318.669 | 6.693442 | 6.693442 | 33774.82 | 40.1607
270.003 | 52035.7 | 1195300.2 | 154600.5 | 68812895.5 | 4633951.1 | 27033.59 | 20114.55 | 31937622.8 | 174669.1 | 18211.06 | 50638.45 | 63568.16 | 414.9993 | 33132595.1 | 283556.2 | 5841328.1 | 159520.2 | 18036.81 | 16160.41 | 394867.4 | 134086.8 | 86438.76 | 41203.91 | 49530.16 | 1579.739 | 46.85416 | 10284.83 | 515.4042 | 18485.85 | 709697.9 | 28160.26 | 588078.4 | 12616.01 | 1633.293 | 2711.101 | 1070.991 | 100.402 | 0 | 33258.21 | 12287.75
276.003 | 3126.179 | 416968.2 | 141338.3 | 60436452.9 | 3859692.4 | 25330.34 | 19256.61 | 27452317.8 | 146172.4 | 16877.43 | 45044.13 | 52754.52 | 475.2422 | 28876303.0 | 252029.7 | 4862372.7 | 126643.2 | 14284.25 | 13399.86 | 328444.9 | 112044.1 | 70562.06 | 30695.59 | 36431.94 | 1218.258 | 46.85416 | 5690.558 | 301.208 | 11557.55 | 613701.4 | 24847.56 | 479916 | 9628.411 | 1271.81 | 2416.536 | 816.6231 | 26.77379 | 0 | 27570.09 | 6.693442
282.003 | 2516.955 | 380530.3 | 129925.5 | 57495339.5 | 3764305.2 | 23747.97 | 19303.53 | 26211288.4 | 137262.7 | 15597.53 | 41150.21 | 50772.8 | 435.0803 | 25899509.5 | 206576.6 | 4446316.6 | 120087.6 | 16448.55 | 12227.45 | 306602 | 109015.4 | 70777.31 | 30185.81 | 37760.68 | 1439.162 | 3942.98 | 4130.45 | 421.693 | 10291.52 | 567567.8 | 22869.7 | 458396.3 | 9789.163 | 1352.139 | 2081.812 | 803.2354 | 20.08034 | 0 | 59494.44 | 1124.542
288.003 | 21301.01 | 548295.8 | 124806.5 | 55976467.2 | 3732362.8 | 22688.69 | 19202.99 | 25353409.8 | 137100.5 | 15229 | 39116.4 | 46145.36 | 381.5312 | 24548915.2 | 206284.6 | 3772355.3 | 105839.1 | 13982.74 | 10546.06 | 303873.9 | 96509.64 | 61168.16 | 27382.31 | 34539.7 | 983.9696 | 863.4799 | 4438.44 | 274.4337 | 9186.353 | 490528.5 | 21046.28 | 404054.8 | 8081.268 | 1365.527 | 1767.178 | 709.5223 | 0 | 0 | 85751.91 | 1271.81
294.003 | 11436.97 | 525362.6 | 108813.1 | 51308035.7 | 3368735.2 | 20476.51 | 19149.37 | 2000000000 | 228554.1 | 12569.11 | 33056.94 | 41230.77 | 1238.34 | 22636138.9 | 204084.6 | 3578485.0 | 92601.7 | 12683 | 8583.569 | 280477.6 | 91517.1 | 56060.25 | 20610.57 | 31983.55 | 890.2553 | 120.4824 | 7974.112 | 240.9659 | 8315.673 | 419331.7 | 15778.45 | 314926 | 7424.954 | 1332.057 | 1499.409 | 669.3597 | 0 | 0 | 19685.58 | 13.38689
300.003 | 3722.038 | 458658.9 | 104268 | 52302058.2 | 3243845.8 | 21629.48 | 18941.6 | 24268168.0 | 112469.1 | 11698.23 | 29642.5 | 35096.61 | 481.9358 | 20692681.0 | 136086.9 | 3232690.6 | 98410.08 | 12683 | 9112.678 | 306390 | 88075.22 | 51699.81 | 20952.44 | 31876.22 | 776.4602 | 73.62803 | 5349.06 | 274.4337 | 8020.993 | 401267 | 14947.57 | 298166.5 | 6333.398 | 997.3574 | 1412.386 | 709.5223 | 33.46724 | 0 | 20845.18 | 0
306.003 | 1901.064 | 351274.4 | 96125.53 | 50962644.1 | 3087834.0 | 20583.76 | 18351.81 | 23746132.4 | 124880.8 | 12267.65 | 29025.44 | 37653.31 | 368.144 | 19562891.8 | 131857.4 | 3127638.8 | 95263.02 | 12877.29 | 9159.562 | 257875.6 | 87186.26 | 54346.82 | 21709.92 | 33345.43 | 896.9492 | 60.24109 | 4773.22 | 910.3369 | 7357.985 | 372814.1 | 14404.85 | 311300.3 | 6447.238 | 1050.909 | 1352.139 | 575.6475 | 40.1607 | 6.693442 | 15027.98 | 6.693442
312.003 | 1780.566 | 398459.1 | 95303.45 | 49937936.1 | 3253786.5 | 20268.72 | 18733.83 | 23666025.1 | 134742.2 | 12147.06 | 34345.12 | 39901.7 | 428.3866 | 19569129.6 | 146747.2 | 3055673.2 | 96388.34 | 13172.07 | 10820.7 | 289175.9 | 90574.04 | 52835.14 | 19598.44 | 32419.61 | 883.5615 | 80.32151 | 4291.14 | 669.3597 | 6989.661 | 391352.3 | 15363.01 | 329794.1 | 7190.564 | 1231.646 | 1539.574 | 589.0349 | 40.1607 | 13.38689 | 14914.07 | 6.693442
318.004 | 2041.645 | 370698.5 | 96078.36 | 49817351.7 | 3233885.0 | 19551.52 | 18640 | 23597307.1 | 126143.5 | 12301.14 | 33915.71 | 40613.2 | 428.3866 | 18532278.8 | 154005 | 2904121.0 | 96887.01 | 12589.21 | 9059.096 | 298788.4 | 101625.2 | 51713.24 | 18653.4 | 29649.21 | 1325.363 | 1579.739 | 6159.293 | 267.7401 | 9688.693 | 410740.8 | 16649.59 | 318162.6 | 6554.381 | 1070.991 | 1546.268 | 702.8285 | 508.7105 | 0 | 14800.17 | 3742.123
324.004 | 1901.064 | 410479.1 | 88822.8 | 48109491.8 | 3098214.7 | 20060.93 | 18526.06 | 23332697.4 | 133695 | 11778.62 | 29910.8 | 34828.21 | 348.0631 | 17690631.2 | 154404.2 | 2855823.8 | 97823.75 | 13935.84 | 7558.894 | 275018.2 | 97628.31 | 52909.04 | 20375.97 | 32278.73 | 736.2974 | 60.24109 | 3581.44 | 207.4982 | 7954.021 | 351521.3 | 15584.13 | 289408.1 | 6688.312 | 1198.176 | 1546.268 | 622.5035 | 6.693442 | 0 | 13145.27 | 87.01499
330.004 | 2014.868 | 1278534.5 | 99151.46 | 52013442.7 | 3934378.1 | 21361.34 | 18800.85 | 31172085.9 | 135573.3 | 10733.62 | 33171 | 24914.61 | 481.9358 | 16503745.9 | 134215.2 | 2613749.1 | 96590.5 | 14022.94 | 13862.14 | 371385.3 | 288759.3 | 52398.46 | 29407.75 | 43050.04 | 4391.572 | 60.24109 | 3005.671 | 923.7246 | 10586.25 | 321666.8 | 13915.74 | 192275.9 | 5623.597 | 1010.745 | 1285.198 | 850.0922 | 0 | 6.693442 | 49207.76 | 2142.062
336.004 | 1526.186 | 469401.1 | 100964.6 | 47488150.3 | 4179016.6 | 18405.42 | 18311.59 | 30052676.3 | 118089.8 | 6942.784 | 25953.94 | 10713.52 | 1338.751 | 12442900.9 | 100566.9 | 1729069.3 | 64630.47 | 13178.77 | 8436.225 | 395438.5 | 95775.13 | 38921.76 | 27804.81 | 40143.34 | 870.1738 | 80.32151 | 9112.678 | 789.8478 | 10894.38 | 205388.3 | 10371.9 | 84822.7 | 4632.612 | 876.8676 | 1184.788 | 863.4799 | 46.85416 | 0 | 14103.34 | 6.693442
342.004 | 8382.646 | 569015.9 | 111659.6 | 50997904.4 | 4845947.2 | 20617.28 | 19618.55 | 36263397.4 | 151515.5 | 7632.561 | 30930.37 | 8737.611 | 481.9358 | 11337148.8 | 104726.5 | 1311867.7 | 55146.39 | 14337.85 | 10237.94 | 474187.2 | 103809.5 | 40948.83 | 25444.33 | 37498.95 | 716.2161 | 46.85416 | 8777.796 | 234.2723 | 18097.13 | 173165 | 12234.15 | 68255.04 | 4619.221 | 609.1161 | 1030.827 | 776.4602 | 93.70847 | 0 | 14692.96 | 20.08034
348.004 | 9454.265 | 1005917.8 | 141203.1 | 64178705.6 | 7905379.0 | 36539.31 | 19377.26 | 47122817.4 | 205734.6 | 12997.88 | 51276.6 | 39915.12 | 515.4042 | 20360569.4 | 149973.2 | 2090441.7 | 74995.53 | 19156.07 | 12267.65 | 529215.9 | 124198.9 | 59601.99 | 28649.85 | 50040.63 | 1238.34 | 133.8694 | 3547.964 | 314.5952 | 14900.67 | 438723.2 | 18110.54 | 313858.8 | 11584.35 | 1599.822 | 2235.784 | 1285.198 | 0 | 6.693442 | 70905.11 | 200.8046
354.004 | 4565.656 | 2000000000 | 192900.1 | 84005115.3 | 5001439.0 | 29407.75 | 20161.47 | 36010941.6 | 172209.8 | 21723.33 | 55139.68 | 80527.53 | 481.9358 | 42879732.6 | 277945.6 | 6155802.1 | 175638 | 21689.81 | 17487.27 | 456993.6 | 145361 | 91968.45 | 38384.83 | 54534.95 | 1365.527 | 33.46724 | 6119.115 | 341.3695 | 12173.86 | 825000.8 | 31876.22 | 649265.6 | 13527.15 | 2101.895 | 2670.932 | 1164.706 | 0 | 0 | 29307.14 | 0
360.004 | 11122.13 | 488603.4 | 144164.2 | 76969665.1 | 4354449.9 | 30112.02 | 19920.17 | 32358080.6 | 152922.6 | 19363.85 | 44976.98 | 64919.6 | 481.9358 | 33333426.6 | 251852.6 | 6169402.1 | 148383.8 | 20248.61 | 14478.55 | 386201.6 | 115046.4 | 93470.79 | 35915.24 | 45648.45 | 1024.133 | 73.62803 | 5556.636 | 428.3866 | 11369.98 | 775047.5 | 26852.52 | 584111.9 | 11899.2 | 1988.09 | 2597.291 | 1184.788 | 207.4982 | 6.693442 | 24814.04 | 13.38689
366.004 | 5315.58 | 740747.5 | 134661.2 | 58973417.8 | 3915776.7 | 41808.08 | 20798.26 | 27951574.9 | 147437 | 17373.34 | 39351.31 | 56738.96 | 575.6475 | 30715870.5 | 224385.7 | 5007140.4 | 124084.1 | 15322.8 | 12448.53 | 327513.6 | 107066.4 | 75035.9 | 29240.07 | 38760.68 | 1091.072 | 348.0631 | 5690.558 | 368.144 | 9842.747 | 604520.2 | 22500.97 | 500878.5 | 9856.143 | 1532.88 | 2088.506 | 1104.46 | 0 | 40.1607 | 25142.59 | 40.1607
372.004 | 2275.951 | 388374.4 | 117043.8 | 57175419.2 | 3496604.9 | 21254.09 | 19611.85 | 24031870.6 | 128871.8 | 15825.36 | 37821.08 | 51216.14 | 368.144 | 24701855.2 | 193748.1 | 4068830.1 | 109548.3 | 13795.14 | 11276.2 | 292229.1 | 114796.7 | 70346.81 | 27637.15 | 34653.76 | 1010.745 | 53.54762 | 4438.44 | 294.5144 | 8918.446 | 539836.7 | 20308.94 | 435804.6 | 8925.143 | 1271.81 | 2075.117 | 823.3169 | 0 | 0 | 18820.96 | 6.693442
378.004 | 2383.064 | 375355.9 | 109028.9 | 52120182.7 | 3349193.8 | 21287.6 | 19162.78 | 24440918.9 | 129027.2 | 12837.09 | 34291.44 | 41754.37 | 508.7105 | 23062265.9 | 180002.4 | 3654168.1 | 99373.88 | 13426.65 | 10700.12 | 312052.8 | 99178.42 | 59817.07 | 22809.36 | 31862.8 | 917.0308 | 240.9659 | 3380.587 | 227.5788 | 8657.241 | 417395.4 | 17648.11 | 338940.2 | 7866.958 | 1265.116 | 1626.599 | 769.7664 | 0 | 6.693442 | 17179 | 26.77379
384.004 | 1954.618 | 433045.1 | 136816.7 | 50880196.8 | 3509985.9 | 18003.3 | 18767.34 | 24464945.1 | 133370.7 | 13661.15 | 32433.03 | 31467.01 | 435.0803 | 20293496.8 | 147288.2 | 3343845.5 | 97911.36 | 12616.01 | 9675.297 | 337199.6 | 126298.8 | 52566.41 | 23231.73 | 34197.51 | 1084.379 | 1224.952 | 10680.03 | 789.8478 | 9762.371 | 397330.6 | 16468.66 | 286799.4 | 7297.714 | 977.2757 | 1358.833 | 796.5416 | 26.77379 | 13.38689 | 17922.88 | 254.353
390.004 | 1941.23 | 383699 | 118164.1 | 55884930.1 | 3736043.1 | 21160.24 | 19263.31 | 23066900.5 | 136019.3 | 12260.95 | 33244.8 | 33365.56 | 629.1973 | 20058184.2 | 157097.3 | 3414819.7 | 107619.4 | 13359.66 | 9990.105 | 263335.3 | 104342.2 | 58466.12 | 27637.15 | 36002.47 | 756.3788 | 66.93456 | 3742.123 | 214.1917 | 7773.199 | 366990.1 | 17829.06 | 303955.9 | 7773.199 | 1111.154 | 1465.939 | 689.441 | 0 | 46.85416 | 17493.97 | 40.1607
396.005 | 2691.016 | 333472.4 | 108388.2 | 48896926.5 | 3705040.7 | 20074.34 | 18291.49 | 24054629.0 | 136803.2 | 11477.17 | 32547.07 | 38116.38 | 455.1612 | 19195973.9 | 186300.6 | 3103815.5 | 105016.4 | 12361.44 | 10371.9 | 302349.4 | 99441.29 | 51001.18 | 22883.11 | 32989.85 | 5596.812 | 60.24109 | 3253.382 | 261.0466 | 8724.216 | 396319.1 | 16857.33 | 312134.8 | 7244.139 | 1265.116 | 1827.426 | 669.3597 | 0 | 0 | 16193.91 | 13.38689
402.005 | 2115.284 | 378887.7 | 109723.6 | 54072687.5 | 3907216.0 | 20577.06 | 19578.33 | 25241790.8 | 143751.8 | 11959.49 | 34459.18 | 39391.58 | 421.693 | 20627295.0 | 160305.4 | 2829212.3 | 106439.2 | 13734.85 | 9748.975 | 326993.2 | 103034.2 | 56483.6 | 23399.34 | 31480.43 | 816.6231 | 40.1607 | 3621.61 | 240.9659 | 8764.401 | 398018.7 | 16910.94 | 351425.3 | 8007.598 | 1198.176 | 1579.739 | 582.3412 | 0 | 73.62803 | 20221.8 | 26.77379
408.005 | 3420.758 | 388367.5 | 124604 | 50121729.5 | 3550389.0 | 18445.64 | 19270.02 | 2000000000 | 150974.3 | 12147.06 | 34432.34 | 40337.99 | 388.2248 | 17939923.2 | 170665.3 | 3035257.6 | 106729.2 | 14130.14 | 8744.309 | 269397.3 | 106088.6 | 55247.18 | 22588.12 | 33070.36 | 890.2553 | 73.62803 | 3835.856 | 240.9659 | 11068.54 | 427321 | 18184.26 | 313345.7 | 7739.713 | 1164.706 | 1626.599 | 729.6036 | 0 | 0 | 15704.75 | 6.693442
414.005 | 2095.2 | 382063 | 110101.4 | 54233167.1 | 4059587.6 | 28093.19 | 18760.64 | 30012673.0 | 163615.7 | 11169.02 | 37834.51 | 33030.11 | 468.5485 | 17847635.0 | 168816.2 | 2942721.6 | 101679.2 | 26362.99 | 10633.14 | 382612.9 | 116045.1 | 56584.4 | 29206.53 | 39613.08 | 890.2553 | 160.6435 | 2657.543 | 167.337 | 10365.2 | 366241.7 | 16482.06 | 228649.3 | 6875.818 | 1318.669 | 1419.08 | 816.6231 | 0 | 0 | 16703.2 | 40.1607
420.005 | 2048.34 | 561832.2 | 114310.9 | 54593422.1 | 5242537.2 | 22735.61 | 18425.53 | 34360421.2 | 155222.9 | 8262.094 | 32647.7 | 12716.5 | 448.4675 | 14855460.1 | 121653.7 | 1848292.3 | 73918.99 | 14378.05 | 11128.83 | 437922.8 | 111511.2 | 40022.52 | 27985.89 | 37082.87 | 575.6475 | 80.32151 | 2028.256 | 147.2564 | 11872.4 | 238997.3 | 11999.68 | 95033.93 | 4779.916 | 769.7664 | 1291.892 | 783.154 | 321.2888 | 0 | 34311.57 | 13.38689
426.005 | 2148.756 | 439006.1 | 113656.5 | 53830799.5 | 4866068.7 | 21790.37 | 18599.78 | 36325314.0 | 164123.5 | 7866.958 | 31359.68 | 8134.846 | 394.9184 | 12590700.3 | 115673.9 | 1630128.0 | 67528.71 | 16160.41 | 11296.3 | 435218.1 | 108421.9 | 42962.77 | 24746.98 | 41861.78 | 722.9099 | 53.54762 | 1854.203 | 147.2564 | 10981.46 | 195525.8 | 12696.4 | 78427.54 | 5650.381 | 789.8478 | 1004.051 | 883.5615 | 0 | 0 | 16334.63 | 13.38689
432.005 | 26275.82 | 1493842.2 | 114513.4 | 54013633.9 | 4911272.1 | 21890.92 | 18673.51 | 33931854.1 | 158877.2 | 7652.652 | 30957.2 | 9159.562 | 475.2422 | 12133546.3 | 117475.7 | 1547487.3 | 60906 | 17534.18 | 10338.41 | 429562.1 | 110101.4 | 42862.06 | 21877.52 | 42371.98 | 702.8285 | 414.9993 | 8663.938 | 200.8046 | 12461.93 | 181920.7 | 11698.23 | 90695.29 | 5282.101 | 1004.051 | 1178.094 | 776.4602 | 33.46724 | 0 | 16260.92 | 6.693442
438.005 | 803.2354 | 174852 | 37901.62 | 18546508.7 | 2043254.8 | 90998.41 | 19330.34 | 16771182.4 | 47354.12 | 2075.117 | 4612.525 | 1325.363 | 327.9823 | 735176 | 5014.267 | 59595.27 | 2925.333 | 348.0631 | 133.8694 | 5342.364 | 2737.879 | 341.3695 | 87.01499 | 1017.439 | 46.85416 | 20.08034 | 2121.978 | 13.38689 | 107.0954 | 1733.706 | 107.0954 | 1178.094 | 354.7567 | 6.693442 | 0 | 0 | 33.46724 | 6.693442 | 709.5223 | 0
444.005 | 30226.05 | 24505.61 | 100.402 | 816.6231 | 19940.28 | 5148.183 | 17433.66 | 154769.6 | 1807.343 | 736.2974 | 696.1348 | 180.724 | 281.1273 | 5482.98 | 655.9722 | 2349.591 | 1131.236 | 127.1759 | 46.85416 | 1760.483 | 1178.094 | 46.85416 | 6.693442 | 716.2161 | 6.693442 | 40.1607 | 40.1607 | 0 | 13.38689 | 348.0631 | 0 | 642.5847 | 6.693442 | 0 | 0 | 0 | 13.38689 | 0 | 6.693442 | 0
450.005 | 756.3788 | 11276.2 | 66.93456 | 5630.293 | 24820.74 | 5087.921 | 16977.95 | 67595.96 | 1171.4 | 749.685 | 100.402 | 294.5144 | 234.2723 | 4117.059 | 9005.515 | 6005.278 | 709.5223 | 113.7889 | 66.93456 | 80.32151 | 26.77379 | 40.1607 | 53.54762 | 107.0954 | 13.38689 | 776.4602 | 555.5664 | 327.9823 | 6.693442 | 6.693442 | 0 | 5362.452 | 20.08034 | 6.693442 | 0 | 0 | 0 | 0 | 6.693442 | 0
456.005 | 923.7246 | 2000000000 | 10117.37 | 7960.718 | 22561.31 | 5623.597 | 17359.94 | 80870.83 | 1137.93 | 729.6036 | 120.4824 | 234.2723 | 461.8549 | 3360.502 | 568.9538 | 227.5788 | 107.0954 | 127.1759 | 46.85416 | 73.62803 | 9889.633 | 147.2564 | 26.77379 | 140.5629 | 1405.692 | 46.85416 | 66.93456 | 87.01499 | 33.46724 | 40.1607 | 100.402 | 87.01499 | 6.693442 | 6.693442 | 0 | 0 | 20.08034 | 0 | 33.46724 | 6.693442
462.005 | 200.8046 | 13098.37 | 33.46724 | 10659.93 | 17406.85 | 5181.662 | 17038.27 | 67071.41 | 1117.848 | 709.5223 | 100.402 | 234.2723 | 287.8208 | 1968.007 | 662.666 | 120.4824 | 40.1607 | 2778.048 | 174.0305 | 60.24109 | 20.08034 | 40.1607 | 13.38689 | 66.93456 | 6.693442 | 120.4824 | 957.194 | 0 | 13.38689 | 274.4337 | 0 | 2329.507 | 6.693442 | 6.693442 | 0 | 53.54762 | 0 | 0 | 6.693442 | 140.5629
468.005 | 133.8694 | 47931.68 | 26.77379 | 12240.85 | 44245.12 | 19404.07 | 17587.79 | 69707.81 | 1171.4 | 803.2354 | 80.32151 | 354.7567 | 254.353 | 1860.898 | 689.441 | 227.5788 | 100.402 | 73.62803 | 73.62803 | 214.1917 | 60.24109 | 46.85416 | 20.08034 | 73.62803 | 73.62803 | 20.08034 | 20.08034 | 13.38689 | 3414.063 | 1372.221 | 0 | 26.77379 | 6.693442 | 6.693442 | 0 | 0 | 0 | 0 | 13.38689 | 127.1759
474.005 | 153.95 | 9494.453 | 33.46724 | 10338.41 | 47535.45 | 4793.307 | 17386.75 | 72654.16 | 6668.223 | 983.9696 | 348.0631 | 314.5952 | 214.1917 | 2242.479 | 649.2785 | 836.7046 | 93.70847 | 194.1111 | 4264.358 | 4947.309 | 40.1607 | 314.5952 | 13.38689 | 46.85416 | 26.77379 | 60.24109 | 6.693442 | 568.9538 | 33.46724 | 8576.871 | 394.9184 | 107.0954 | 0 | 0 | 0 | 0 | 0 | 0 | 6.693442 | 0
480.006 | 227.5788 | 23164.68 | 87.01499 | 1091.072 | 26859.23 | 4733.046 | 19450.98 | 2000000000 | 4672.786 | 676.0535 | 2142.062 | 321.2888 | 388.2248 | 33855.33 | 696.1348 | 568.9538 | 127.1759 | 107.0954 | 73.62803 | 60.24109 | 8791.191 | 160.6435 | 46.85416 | 40.1607 | 6.693442 | 33.46724 | 20.08034 | 13.38689 | 13.38689 | 140.5629 | 6.693442 | 575.6475 | 87.01499 | 0 | 0 | 0 | 0 | 0 | 194.1111 | 26.77379
486.006 | 207.4982 | 45017.27 | 394.9184 | 1680.152 | 54205.72 | 5161.575 | 17520.78 | 98369.65 | 1017.439 | 689.441 | 80.32151 | 287.8208 | 267.7401 | 52754.52 | 3360.502 | 2898.554 | 80.32151 | 60.24109 | 46.85416 | 93.70847 | 13.38689 | 40.1607 | 73.62803 | 2168.839 | 120.4824 | 2088.506 | 13.38689 | 13.38689 | 80.32151 | 13.38689 | 6.693442 | 0 | 562.2601 | 6.693442 | 0 | 0 | 0 | 60.24109 | 0 | 0
492.006 | 1619.904 | 1800.649 | 448.4675 | 58802.16 | 124030.1 | 5074.529 | 17762.04 | 98841.43 | 2155.45 | 729.6036 | 107.0954 | 200.8046 | 234.2723 | 4137.145 | 655.9722 | 7445.045 | 120.4824 | 53.54762 | 60.24109 | 107.0954 | 13.38689 | 73.62803 | 0 | 33.46724 | 20.08034 | 33.46724 | 0 | 6.693442 | 13.38689 | 26.77379 | 0 | 127.1759 | 240.9659 | 6.693442 | 0 | 0 | 0 | 6.693442 | 60.24109 | 0
498.006 | 7398.167 | 3152.958 | 1158.012 | 13996.14 | 19330.34 | 5369.148 | 16910.94 | 64724.61 | 1372.221 | 749.685 | 107.0954 | 234.2723 | 307.9016 | 2021.562 | 2798.132 | 120.4824 | 214.1917 | 120.4824 | 401.6121 | 9454.265 | 26.77379 | 53.54762 | 20.08034 | 26.77379 | 20.08034 | 66.93456 | 73.62803 | 40.1607 | 20.08034 | 6.693442 | 0 | 622.5035 | 0 | 0 | 0 | 0 | 0 | 0 | 0 | 287.8208
504.006 | 220.8852 | 1914.452 | 2135.367 | 1432.468 | 17058.37 | 5034.354 | 16763.51 | 63238.72 | 1218.258 | 749.685 | 140.5629 | 254.353 | 321.2888 | 1773.872 | 3353.807 | 769.7664 | 361.4504 | 66.93456 | 40.1607 | 17755.34 | 1024.133 | 87.01499 | 0 | 33.46724 | 6.693442 | 26.77379 | 73.62803 | 1686.847 | 6.693442 | 40.1607 | 13.38689 | 0 | 6.693442 | 0 | 0 | 0 | 6.693442 | 6.693442 | 167.337 | 756.3788
510.006 | 17614.6 | 58466.12 | 2891.859 | 2891.859 | 34043.19 | 4954.005 | 17909.48 | 88546.66 | 1097.766 | 803.2354 | 100.402 | 200.8046 | 287.8208 | 21884.22 | 3775.599 | 167.337 | 80.32151 | 73.62803 | 983.9696 | 15202.19 | 53.54762 | 33.46724 | 6.693442 | 87.01499 | 0 | 1231.646 | 53.54762 | 287.8208 | 401.6121 | 321.2888 | 60.24109 | 1111.154 | 6.693442 | 0 | 0 | 6.693442 | 0 | 0 | 107.0954 | 997.3574
516.006 | 234.2723 | 97662.01 | 1988.09 | 5489.676 | 49402.54 | 4672.786 | 16348.04 | 65195.28 | 1037.521 | 769.7664 | 120.4824 | 388.2248 | 6286.523 | 76092.34 | 2055.034 | 147.2564 | 46.85416 | 127.1759 | 60.24109 | 2490.177 | 28234.03 | 33.46724 | 26.77379 | 20.08034 | 13.38689 | 60.24109 | 1131.236 | 7974.112 | 9702.089 | 1057.603 | 40.1607 | 53.54762 | 6.693442 | 13.38689 | 0 | 0 | 6.693442 | 0 | 6.693442 | 0
522.006 | 7163.777 | 72344.7 | 11838.91 | 167346.6 | 17574.39 | 5235.23 | 16730 | 106965.2 | 2021.562 | 850.0922 | 421.693 | 8456.317 | 307.9016 | 2670.932 | 2610.68 | 17024.86 | 147.2564 | 66.93456 | 13.38689 | 234.2723 | 60.24109 | 60.24109 | 0 | 33.46724 | 113.7889 | 120.4824 | 46.85416 | 133.8694 | 33.46724 | 850.0922 | 6.693442 | 1084.379 | 87.01499 | 0 | 0 | 0 | 107.0954 | 40.1607 | 50927.29 | 896.9492
528.006 | 1740.401 | 2000000000 | 254.353 | 12421.73 | 30246.18 | 5041.05 | 17721.83 | 65175.11 | 963.8879 | 823.3169 | 153.95 | 240.9659 | 207.4982 | 7170.474 | 682.7472 | 240.9659 | 307.9016 | 261.0466 | 153.95 | 3742.123 | 20.08034 | 73.62803 | 20.08034 | 73.62803 | 6.693442 | 120.4824 | 13.38689 | 180.724 | 13.38689 | 53.54762 | 6.693442 | 903.643 | 676.0535 | 6.693442 | 0 | 0 | 0 | 0 | 0 | 33.46724
534.006 | 475.2422 | 11604.44 | 7552.197 | 154343.3 | 44171.26 | 5382.54 | 17346.54 | 72956.9 | 5248.621 | 823.3169 | 1010.745 | 488.6295 | 194.1111 | 46259.52 | 622.5035 | 160.6435 | 4030.019 | 60.24109 | 468.5485 | 220.8852 | 33.46724 | 46.85416 | 6.693442 | 428.3866 | 0 | 428.3866 | 33.46724 | 1064.297 | 13.38689 | 13.38689 | 6.693442 | 6.693442 | 0 | 0 | 0 | 0 | 0 | 0 | 73.62803 | 301.208
540.006 | 3306.942 | 253528.4 | 729.6036 | 2000000000 | 16837.23 | 4826.786 | 17534.18 | 65713.04 | 1064.297 | 676.0535 | 294.5144 | 502.0169 | 294.5144 | 2061.728 | 749.685 | 535.4853 | 100.402 | 87.01499 | 53.54762 | 80.32151 | 40.1607 | 53.54762 | 26.77379 | 60.24109 | 13.38689 | 60.24109 | 40.1607 | 515.4042 | 1077.685 | 80.32151 | 20.08034 | 120.4824 | 13.38689 | 0 | 0 | 0 | 0 | 0 | 14002.84 | 0
546.006 | 167.337 | 4887.047 | 28160.26 | 429500.1 | 126042.2 | 5087.921 | 16569.17 | 2000000000 | 1586.433 | 736.2974 | 113.7889 | 234.2723 | 261.0466 | 24867.68 | 990.6635 | 267.7401 | 87.01499 | 133.8694 | 26.77379 | 160.6435 | 26.77379 | 46.85416 | 0 | 40.1607 | 20.08034 | 46.85416 | 33.46724 | 20.08034 | 140.5629 | 414.9993 | 6.693442 | 388.2248 | 0 | 0 | 0 | 0 | 46.85416 | 0 | 1325.363 | 0
552.006 | 1077.685 | 2878.469 | 20.08034 | 5168.271 | 18559.57 | 4746.438 | 16964.55 | 65645.8 | 3635.001 | 796.5416 | 133.8694 | 220.8852 | 294.5144 | 1860.898 | 642.5847 | 120.4824 | 107.0954 | 66.93456 | 66.93456 | 73.62803 | 147.2564 | 46.85416 | 13.38689 | 20.08034 | 26.77379 | 33.46724 | 20.08034 | 6.693442 | 6.693442 | 20.08034 | 167.337 | 6.693442 | 60.24109 | 0 | 0 | 0 | 6.693442 | 0 | 0 | 0
558.007 | 287.8208 | 111342.5 | 7545.5 | 23969.22 | 67683.38 | 5516.46 | 17252.71 | 194175.5 | 1834.12 | 716.2161 | 38693.56 | 46313.24 | 18955 | 11972.89 | 24136.84 | 180.724 | 40.1607 | 200.8046 | 60.24109 | 548.8727 | 167.337 | 66.93456 | 374.8376 | 80.32151 | 26.77379 | 46.85416 | 10599.65 | 13.38689 | 348.0631 | 20.08034 | 0 | 0 | 0 | 0 | 0 | 0 | 0 | 0 | 6.693442 | 0
564.007 | 160.6435 | 2269.257 | 46.85416 | 823.3169 | 16857.33 | 4505.396 | 16964.55 | 63816.92 | 7739.713 | 990.6635 | 73.62803 | 240.9659 | 274.4337 | 34210.93 | 689.441 | 133.8694 | 46.85416 | 113.7889 | 809.9293 | 32734.92 | 622.5035 | 93.70847 | 33.46724 | 40.1607 | 13.38689 | 40.1607 | 0 | 46.85416 | 93.70847 | 0 | 0 | 207.4982 | 327.9823 | 0 | 0 | 0 | 0 | 0 | 20.08034 | 0