## DHB6 run 2
Time in Seconds | B11 | Na23 | Mg25 | Al27 | Si29 | P31 | S34 | K39 | Ca43 | Sc45 | Ti47 | V51 | Cr53 | Mn55 | Fe57 | Co59 | Ni60 | Cu63 | Zn66 | Rb85 | Sr88 | Y89 | Zr90 | Nb93 | Mo98 | Ag107 | Sn118 | Sb121 | Cs133 | Ba138 | La139 | Ce140 | Pr141 | Sm147 | Dy163 | Hf180 | Re187 | Au197 | Pb208 | Bi209
0 | 113.7889 | 3916.199 | 408.3057 | 1144.624 | 198572.7 | 16260.92 | 16435.15 | 97446.35 | 1117.848 | 716.2161 | 14525.45 | 27710.92 | 327.9823 | 15966.08 | 11001.56 | 1271.81 | 220.8852 | 3916.199 | 53.54762 | 20.08034 | 93.70847 | 33.46724 | 80.32151 | 46.85416 | 87.01499 | 73.62803 | 2396.453 | 26.77379 | 13.38689 | 6.693442 | 0 | 26.77379 | 6.693442 | 0 | 0 | 0 | 6.693442 | 0 | 18948.3 | 1030.827
6 | 4712.959 | 935910 | 153923.9 | 73875064.2 | 8635114.3 | 29287.02 | 18237.87 | 49697922.2 | 247146.3 | 8851.47 | 54098.22 | 25249.87 | 522.0979 | 2184520.7 | 263021.7 | 175651.6 | 83556.9 | 10425.49 | 16167.11 | 864754.9 | 184930.9 | 61517.71 | 24431.85 | 67306.78 | 1894.369 | 33.46724 | 10921.17 | 374.8376 | 20623.98 | 92857.71 | 23084.23 | 49019.7 | 9809.257 | 1405.692 | 1653.375 | 1070.991 | 6.693442 | 0 | 47871.24 | 13.38689
12 | 3655.086 | 912733.1 | 160948.4 | 70083866.6 | 7474106.3 | 28609.61 | 17835.76 | 59565106.3 | 241536.2 | 7967.415 | 44708.4 | 24110.02 | 455.1612 | 2435580.5 | 234431.3 | 193680.3 | 63850.54 | 10130.77 | 13091.67 | 685316.7 | 163751.1 | 53278.55 | 26617.81 | 57236.25 | 1753.789 | 93.70847 | 6232.952 | 394.9184 | 16803.72 | 92547.81 | 26114.88 | 46696.01 | 8965.329 | 1171.4 | 1706.929 | 1164.706 | 13.38689 | 0 | 41908.77 | 6.693442
18 | 3802.38 | 693551.6 | 142413.2 | 67023067.8 | 6942026.0 | 26497.11 | 17708.43 | 51846250.9 | 204193.3 | 7351.289 | 28683.39 | 19491.2 | 374.8376 | 2665752.5 | 222135.4 | 213178.5 | 57982.22 | 7357.985 | 9876.237 | 605197.2 | 137404.6 | 48435.38 | 32191.52 | 44929.98 | 1432.468 | 40.1607 | 8757.704 | 261.0466 | 14371.35 | 89408.77 | 23446.27 | 46749.73 | 9213.144 | 1218.258 | 1338.751 | 1372.221 | 0 | 0 | 34331.7 | 13.38689
24 | 3373.892 | 647991.5 | 130702.3 | 63487922.2 | 6341040.5 | 23157.98 | 18003.3 | 57540329.1 | 227459.2 | 7954.021 | 27355.48 | 18190.96 | 977.2757 | 2592929.7 | 208681.8 | 233451.6 | 63480.76 | 9300.215 | 9588.223 | 672044 | 156007.9 | 52774.68 | 110823.1 | 37666.73 | 1325.363 | 93.70847 | 12991.18 | 1070.991 | 20677.6 | 87603.79 | 19906.77 | 40123.2 | 7110.203 | 1164.706 | 1338.751 | 3286.857 | 6.693442 | 0 | 36512.46 | 13.38689
30 | 5295.493 | 741318.2 | 150020.5 | 71358213.9 | 7102538.1 | 27368.9 | 18713.72 | 58917748.2 | 222903.6 | 8181.726 | 30997.45 | 15825.36 | 528.7916 | 3274769.5 | 210943.6 | 261726.5 | 59595.27 | 8764.401 | 10559.46 | 672443.7 | 152009.3 | 62142.9 | 99825.48 | 41707.38 | 1358.833 | 73.62803 | 9447.567 | 361.4504 | 16254.22 | 90796.33 | 18318.3 | 38935.18 | 7518.712 | 1104.46 | 1780.566 | 2664.238 | 0 | 0 | 39760.74 | 655.9722
36 | 3132.874 | 720767.4 | 138357.5 | 67334817.3 | 7708084.0 | 27965.77 | 23178.09 | 61798371.6 | 207330.3 | 8456.317 | 27704.21 | 13614.25 | 555.5664 | 2599492.7 | 177325.4 | 228282 | 51766.98 | 8442.923 | 10137.46 | 787947.5 | 145922.2 | 56342.48 | 59534.77 | 39995.67 | 1378.915 | 53.54762 | 5717.342 | 254.353 | 19437.58 | 84499.5 | 15590.83 | 33862.04 | 6440.541 | 1211.564 | 1526.186 | 1378.915 | 0 | 0 | 34137.12 | 207.4982
42 | 2650.848 | 606383.9 | 109453.8 | 55612616.2 | 5866864.5 | 21569.15 | 17963.09 | 48500477.9 | 167996.8 | 7130.293 | 23406.04 | 11651.34 | 428.3866 | 2414733.3 | 164841.2 | 211731.5 | 39733.9 | 6420.452 | 8463.015 | 609686.1 | 116436.4 | 47965.26 | 25182.82 | 32741.63 | 1104.46 | 133.8694 | 4043.41 | 200.8046 | 12348.04 | 70743.67 | 12575.81 | 29810.19 | 5154.879 | 843.3984 | 1097.766 | 742.9912 | 0 | 0 | 24612.88 | 0
48 | 2717.795 | 555458.9 | 128277.5 | 55905906.5 | 5985293.5 | 26678.17 | 18606.49 | 44726560.5 | 166798.1 | 6701.705 | 23446.27 | 11537.45 | 394.9184 | 2266121.2 | 158396.7 | 191590.8 | 42063.17 | 6768.671 | 9353.798 | 597932.9 | 122166.7 | 60253.98 | 24257.53 | 34868.47 | 1077.685 | 66.93456 | 3353.807 | 267.7401 | 15436.72 | 83880.07 | 14156.94 | 29535.19 | 5389.236 | 970.5818 | 1599.822 | 676.0535 | 0 | 6.693442 | 27120.77 | 515.4042
54 | 6748.582 | 981836 | 158917.9 | 77237563.9 | 8027768.3 | 34304.86 | 18599.78 | 76811197.6 | 229798.7 | 9996.803 | 33171 | 14753.26 | 461.8549 | 3101063.6 | 189413.4 | 315849.7 | 63191.66 | 10217.84 | 11899.2 | 802620.3 | 174459.1 | 93679.65 | 39720.47 | 53486.82 | 4063.496 | 107.0954 | 5663.773 | 348.0631 | 24324.57 | 98942.53 | 17433.66 | 37821.08 | 6005.278 | 1318.669 | 1988.09 | 1258.422 | 0 | 0 | 37700.28 | 0
60 | 3347.112 | 672142.1 | 127689.9 | 66416869.3 | 6216471.0 | 25122.47 | 18861.17 | 54647974.4 | 210189.6 | 8268.791 | 29313.85 | 38478.79 | 374.8376 | 2715757.2 | 189454.1 | 222149 | 47844.37 | 7311.107 | 8871.562 | 629053.4 | 133472 | 72687.8 | 31299.31 | 42821.78 | 1325.363 | 53.54762 | 4592.438 | 254.353 | 25068.83 | 85657.64 | 14217.25 | 32372.65 | 5469.588 | 1084.379 | 1706.929 | 1004.051 | 0 | 0 | 28877.89 | 0
66 | 2657.543 | 487911 | 102252.2 | 51794908.4 | 4496540.7 | 21508.82 | 17574.39 | 39792566.0 | 156928.2 | 6045.456 | 24230.71 | 26161.82 | 1224.952 | 2197118.4 | 149560.6 | 173246.3 | 36029.31 | 5476.284 | 11524.06 | 447827.9 | 106196.5 | 59433.95 | 33835.2 | 34962.41 | 1325.363 | 40.1607 | 3635.001 | 194.1111 | 9815.955 | 60374.97 | 11256.11 | 26396.52 | 5061.137 | 963.8879 | 1452.55 | 803.2354 | 0 | 0 | 27134.18 | 26.77379
72 | 3239.993 | 411608.6 | 89260.59 | 46501259.9 | 3936438.3 | 20148.07 | 18479.15 | 34910064.8 | 146463.2 | 6058.848 | 28777.28 | 13151.97 | 515.4042 | 2251877.7 | 145428.6 | 161984.1 | 36230.62 | 4592.438 | 6386.97 | 402774.4 | 99360.4 | 59218.87 | 41425.44 | 31936.6 | 5355.756 | 33.46724 | 8288.883 | 167.337 | 9152.864 | 53433.08 | 8972.027 | 22702.09 | 3916.199 | 796.5416 | 1392.303 | 1392.303 | 0 | 40.1607 | 22769.13 | 609.1161
78.001 | 3782.294 | 565792.6 | 81947.89 | 41414239.1 | 3464082.5 | 16482.06 | 17353.24 | 33685596.1 | 138742.8 | 5824.48 | 16756.81 | 7733.016 | 341.3695 | 1667324.6 | 117745.6 | 150818.7 | 26825.7 | 5382.54 | 4960.701 | 350842.2 | 89348.15 | 78299.67 | 29548.6 | 24793.92 | 863.4799 | 33.46724 | 2516.955 | 167.337 | 9045.701 | 62566.43 | 9574.827 | 22319.97 | 4130.45 | 850.0922 | 1847.509 | 1030.827 | 0 | 13.38689 | 17038.27 | 6.693442
84.001 | 1887.675 | 388670.1 | 76274.03 | 42205269.7 | 3701740.5 | 19263.31 | 17373.34 | 28519771.4 | 137174.9 | 5215.142 | 15811.96 | 8369.251 | 334.6759 | 1646233.6 | 126413.6 | 179365.3 | 27020.17 | 5034.354 | 4994.179 | 331842 | 104402.9 | 118825.5 | 38009 | 27898.7 | 1211.564 | 180.724 | 25900.3 | 107.0954 | 6915.998 | 49536.88 | 10030.29 | 24485.49 | 4190.708 | 1030.827 | 2691.016 | 1204.87 | 0 | 13.38689 | 18794.15 | 13.38689
90.001 | 5322.276 | 746541 | 143778.8 | 67259202.3 | 7131780.4 | 27080.53 | 17433.66 | 51838705.0 | 186497.3 | 6902.604 | 30943.78 | 11457.07 | 535.4853 | 2241108.7 | 144914.7 | 186049.7 | 42298.14 | 7384.773 | 15027.98 | 829571.7 | 167339.8 | 107504.7 | 47280.25 | 56456.72 | 1332.057 | 53.54762 | 3835.856 | 348.0631 | 22795.95 | 117975.1 | 23962.52 | 53695.1 | 9199.748 | 1593.128 | 3005.671 | 1927.841 | 0 | 13.38689 | 60643.84 | 20.08034
96.001 | 3909.504 | 861863.5 | 175353.4 | 82087731.0 | 8604091.9 | 33124.03 | 18231.17 | 72685822.1 | 251212.3 | 10083.88 | 39814.44 | 8295.581 | 542.179 | 3208489.4 | 144164.2 | 317403 | 43103.75 | 39210.36 | 15657.84 | 857325.2 | 189671.2 | 71127.1 | 33479.61 | 62801.73 | 1405.692 | 80.32151 | 2844.995 | 227.5788 | 18552.87 | 118467.8 | 25269.99 | 51222.86 | 9929.822 | 1646.681 | 1834.12 | 1184.788 | 0 | 0 | 25953.94 | 46.85416
102.001 | 12837.09 | 688678.9 | 171728.8 | 81776580.8 | 7208966.2 | 29843.72 | 18371.91 | 54796236.3 | 257691.6 | 9065.794 | 41526.13 | 9588.223 | 428.3866 | 3249330.3 | 155331.2 | 294995.9 | 42184.01 | 7244.139 | 12629.41 | 620791.9 | 181629.3 | 63682.46 | 40787.73 | 56886.8 | 1017.439 | 53.54762 | 2496.871 | 174.0305 | 19410.77 | 99724.37 | 27248.18 | 51243.01 | 10284.83 | 1512.798 | 1914.452 | 1445.856 | 0 | 6.693442 | 21864.11 | 66.93456
108.001 | 2456.704 | 545341.1 | 143292 | 67892170.6 | 5389268.3 | 23761.38 | 17111.98 | 46659961.7 | 238160.2 | 8061.176 | 27999.3 | 8355.857 | 548.8727 | 2991931.0 | 128588.2 | 273060.2 | 35271.06 | 6065.544 | 9280.122 | 482698.1 | 146253.5 | 61631.99 | 50094.37 | 41331.46 | 1017.439 | 60.24109 | 1921.147 | 200.8046 | 12602.61 | 91496.89 | 23178.09 | 44527.12 | 8288.883 | 1178.094 | 1619.904 | 1445.856 | 0 | 13.38689 | 17473.87 | 0
114.001 | 2530.345 | 533306.3 | 139878.3 | 66574532.0 | 5597124.1 | 24425.15 | 17326.43 | 42941401.0 | 231614.8 | 8288.883 | 29112.63 | 6561.078 | 475.2422 | 3052582.8 | 123321.2 | 273251.2 | 32627.58 | 5851.265 | 9681.995 | 524918.4 | 155114.7 | 59763.3 | 75062.82 | 39599.65 | 983.9696 | 33.46724 | 2081.812 | 207.4982 | 12461.93 | 89415.5 | 21347.93 | 41720.81 | 8838.074 | 1164.706 | 1613.21 | 2543.734 | 0 | 0 | 17902.78 | 20.08034
120.001 | 2583.902 | 655687.1 | 153565.3 | 68494333.7 | 6075180.3 | 33345.43 | 37398.29 | 50454404.1 | 242754.7 | 8463.015 | 31695.09 | 6889.211 | 475.2422 | 3470968.4 | 128986.7 | 334123.2 | 32104.31 | 7003.055 | 10432.19 | 589919 | 161544.1 | 70784.03 | 69075.57 | 47992.12 | 4773.22 | 80.32151 | 2885.164 | 200.8046 | 14250.75 | 98490.96 | 18961.71 | 41586.55 | 8195.121 | 1439.162 | 1961.313 | 1626.599 | 0 | 6.693442 | 19766.01 | 0
126.001 | 2570.512 | 569566 | 142223.9 | 64715402.2 | 5809200.2 | 31641.43 | 17815.65 | 43770746.1 | 204668.5 | 6929.391 | 25766.19 | 5442.804 | 655.9722 | 2956759.1 | 110951.3 | 259286.4 | 26852.52 | 5456.196 | 8623.753 | 505952.3 | 144042.5 | 59655.76 | 38129.8 | 35472.37 | 816.6231 | 40.1607 | 1392.303 | 147.2564 | 12080.07 | 87091.98 | 15389.81 | 34975.83 | 6581.168 | 1064.297 | 1720.318 | 870.1738 | 6.693442 | 0 | 16200.61 | 0
132.001 | 1994.785 | 2560549.0 | 142379.4 | 65960022.9 | 5628346.5 | 28247.44 | 16488.76 | 40893382.5 | 228594.9 | 8463.015 | 27375.6 | 9548.036 | 475.2422 | 3126685.7 | 116247.5 | 288062.7 | 33949.26 | 5857.961 | 10030.29 | 513143.1 | 155615.4 | 75325.24 | 48113.01 | 42324.99 | 1907.758 | 80.32151 | 1673.458 | 502.0169 | 13480.25 | 88688.1 | 21314.42 | 52593.29 | 9400.682 | 1278.504 | 2014.868 | 1171.4 | 73.62803 | 6.693442 | 38572.75 | 896.9492
138.001 | 3119.484 | 756353.5 | 165084.9 | 67600178.9 | 6930785.1 | 26751.93 | 18794.15 | 50389469.0 | 219858.3 | 9005.515 | 29354.09 | 10217.84 | 441.7739 | 3322275.0 | 121862.9 | 324069.6 | 29655.92 | 7143.687 | 10807.3 | 573486.7 | 138114.2 | 82775.94 | 51746.83 | 40801.15 | 1767.178 | 274.4337 | 2175.534 | 207.4982 | 13044.78 | 85448.9 | 15577.43 | 35036.22 | 6186.078 | 1305.281 | 1733.706 | 1352.139 | 13.38689 | 0 | 30152.27 | 475.2422
144.001 | 3547.964 | 698756.1 | 150284.3 | 66337898.1 | 6100342.2 | 29206.53 | 17815.65 | 41650286.9 | 219756.3 | 8563.476 | 29910.8 | 8389.343 | 428.3866 | 3363603.5 | 126656.7 | 274144.9 | 31762.18 | 5570.028 | 9206.446 | 545528.8 | 145306.9 | 89967.82 | 43466.29 | 45641.74 | 1077.685 | 53.54762 | 1880.981 | 160.6435 | 19564.93 | 83173.15 | 15818.66 | 35646.83 | 6487.416 | 903.643 | 2101.895 | 1191.482 | 46.85416 | 0 | 17849.16 | 0
150.001 | 2021.562 | 1536498.4 | 118177.6 | 51696159.4 | 4717057.4 | 24934.73 | 16656.29 | 2000000000 | 193368.2 | 6768.671 | 23452.97 | 5375.844 | 455.1612 | 2356296.3 | 112536.6 | 199081.7 | 27556.67 | 4378.181 | 6534.292 | 353359.7 | 129858 | 67353.85 | 46353.53 | 31762.18 | 1024.133 | 60.24109 | 1633.293 | 174.0305 | 8576.871 | 61302.6 | 13754.95 | 27469.49 | 5335.668 | 963.8879 | 1800.649 | 957.194 | 6.693442 | 0 | 12421.73 | 13.38689
156.002 | 2242.479 | 308147.4 | 90264.19 | 40811097.2 | 3331952.5 | 19263.31 | 17708.43 | 25340551.6 | 152597.8 | 5797.696 | 19511.31 | 4900.439 | 803.2354 | 1708226.4 | 88836.27 | 147842.7 | 21086.5 | 3139.569 | 5034.354 | 264105.7 | 92736.44 | 61571.49 | 55972.89 | 29327.26 | 809.9293 | 40.1607 | 1713.624 | 127.1759 | 6889.211 | 46064.78 | 10653.23 | 21783.66 | 4652.699 | 796.5416 | 1653.375 | 1231.646 | 0 | 113.7889 | 9541.338 | 153.95
162.002 | 1412.386 | 267705.9 | 79935.2 | 33442501.5 | 3434880.3 | 17380.04 | 18820.96 | 21513028.0 | 133120.7 | 4686.177 | 14981.08 | 5248.621 | 742.9912 | 1869901.5 | 78636.18 | 170069.3 | 21817.18 | 3019.061 | 5081.225 | 216134.1 | 99535.65 | 78636.18 | 39505.69 | 25464.44 | 843.3984 | 73.62803 | 1131.236 | 40.1607 | 4940.613 | 47723.49 | 9541.338 | 20543.54 | 4170.622 | 823.3169 | 2028.256 | 1198.176 | 0 | 0 | 9949.916 | 6.693442
168.002 | 2222.395 | 233410.8 | 73125.1 | 31281231.3 | 2676702.8 | 29347.38 | 17199.1 | 18103084.6 | 120701.9 | 4686.177 | 12776.8 | 3079.314 | 448.4675 | 1863193.7 | 68645.12 | 146449.6 | 17071.77 | 2804.827 | 4143.841 | 224113.7 | 88351.35 | 111113.2 | 43546.86 | 21676.41 | 461.8549 | 40.1607 | 957.194 | 87.01499 | 4994.179 | 39848 | 9079.189 | 19665.47 | 3842.552 | 722.9099 | 2557.123 | 1419.08 | 0 | 0 | 7538.803 | 0
174.002 | 1834.12 | 471392.8 | 157794.4 | 44419080.8 | 5343144.8 | 35016.09 | 17447.06 | 47712866.7 | 238126.2 | 8617.056 | 24458.67 | 8322.37 | 602.4223 | 3361084.0 | 182300.4 | 380379.1 | 52405.18 | 13172.07 | 15986.18 | 603878.1 | 153003.7 | 152699.3 | 69674.18 | 43694.57 | 1030.827 | 53.54762 | 2403.147 | 167.337 | 12281.05 | 53957.13 | 11075.24 | 29387.63 | 5871.354 | 1224.952 | 3547.964 | 2724.49 | 6.693442 | 33.46724 | 19350.45 | 6.693442
180.002 | 2637.459 | 657417.2 | 158897.5 | 73346039.0 | 6810436.0 | 37988.86 | 17594.5 | 58060272.1 | 233097.8 | 9005.515 | 36613.12 | 5449.5 | 448.4675 | 3560737.1 | 122814.8 | 339721.5 | 30514.48 | 7605.772 | 12059.97 | 654741.5 | 140027 | 63366.46 | 32406.19 | 53406.2 | 1124.542 | 40.1607 | 1573.045 | 5322.276 | 14083.24 | 99623.27 | 18968.41 | 44681.55 | 7666.046 | 1358.833 | 1626.599 | 930.4185 | 13.38689 | 6.693442 | 17105.28 | 13.38689
186.002 | 2998.976 | 720246.8 | 166242.8 | 81633501.6 | 7237948.4 | 31265.77 | 18345.1 | 60384068.2 | 262162.8 | 10016.9 | 36042.73 | 8302.278 | 468.5485 | 4133505.3 | 142933.7 | 415858.9 | 31306.02 | 8041.084 | 14016.24 | 706984.5 | 185310.6 | 67770.81 | 45198.56 | 57209.37 | 1224.952 | 87.01499 | 2121.978 | 803.2354 | 18707.02 | 122787.8 | 26228.88 | 59440.67 | 10077.18 | 1727.012 | 1894.369 | 1526.186 | 0 | 0 | 24525.72 | 53.54762
192.002 | 4712.959 | 849686.3 | 214476.2 | 86535250.7 | 7147401.5 | 32064.06 | 18170.85 | 55213756.1 | 292802.9 | 9923.124 | 34016.35 | 7639.258 | 582.3412 | 4163658.4 | 185073.3 | 418925.2 | 36660.1 | 10680.03 | 13232.36 | 581282.4 | 191543.3 | 68571.14 | 49704.79 | 50739.21 | 1037.521 | 93.70847 | 2081.812 | 374.8376 | 15168.69 | 115626.7 | 24458.67 | 58775.28 | 9882.935 | 1613.21 | 1793.955 | 1639.987 | 301.208 | 66.93456 | 24237.41 | 33.46724
198.002 | 2202.312 | 578167.8 | 145178.4 | 65296588.8 | 5112807.4 | 25316.92 | 16254.22 | 28321344.3 | 233084.2 | 9494.453 | 27965.77 | 4907.134 | 609.1161 | 3011924.8 | 115478.2 | 330006.4 | 25236.46 | 6775.368 | 9735.579 | 434404.1 | 134965.2 | 57545.39 | 51941.65 | 38237.18 | 1968.007 | 120.4824 | 1439.162 | 589.0349 | 9621.713 | 77653.59 | 18961.71 | 41646.96 | 7645.955 | 1070.991 | 1499.409 | 1626.599 | 0 | 6.693442 | 14579.06 | 6.693442
204.002 | 2128.673 | 527667.5 | 131067 | 56435571.0 | 4876349.5 | 28837.64 | 17266.12 | 37107773.9 | 210080.9 | 7572.287 | 27006.76 | 4599.134 | 515.4042 | 3509635.1 | 115599.7 | 312319.5 | 21146.83 | 4954.005 | 11209.22 | 428907 | 135296.3 | 58304.82 | 57189.21 | 40291.01 | 963.8879 | 93.70847 | 1231.646 | 120.4824 | 10016.9 | 87725.02 | 17896.08 | 39599.65 | 7304.41 | 1251.728 | 1947.924 | 1412.386 | 0 | 13.38689 | 13982.74 | 13.38689
210.002 | 2537.039 | 604610.9 | 149161.6 | 68700881.4 | 4844707.1 | 27657.27 | 18438.93 | 41509852.6 | 215835.1 | 7565.59 | 28898.01 | 5503.068 | 421.693 | 3356735.8 | 114999.2 | 338220.6 | 22031.7 | 6380.273 | 9487.755 | 423674 | 134262.5 | 62499.2 | 54588.7 | 39780.88 | 4572.351 | 4532.178 | 4284.444 | 254.353 | 11269.5 | 83119.29 | 15476.92 | 39176.8 | 6480.72 | 1211.564 | 2048.34 | 1345.445 | 66.93456 | 0 | 13574.05 | 167.337
216.002 | 5262.013 | 573040.9 | 140574.5 | 58601975.4 | 4684815.0 | 24760.39 | 17111.98 | 31666976.4 | 200636 | 7110.203 | 27288.42 | 3849.247 | 488.6295 | 3044821.0 | 101436.5 | 303306.5 | 24425.15 | 25806.42 | 8643.846 | 386483.5 | 126960.6 | 61322.77 | 67878.42 | 40586.35 | 2249.173 | 26.77379 | 983.9696 | 107.0954 | 9454.265 | 82802.87 | 14384.75 | 31158.44 | 5857.961 | 1137.93 | 1706.929 | 1660.07 | 0 | 0 | 45259 | 6.693442
222.002 | 2523.65 | 588664 | 153781.8 | 71976858.3 | 6225591.7 | 26919.58 | 17942.99 | 50912651.7 | 249877.2 | 8476.41 | 29796.77 | 5898.138 | 441.7739 | 3724750.9 | 130418.6 | 381038.9 | 29562.01 | 7003.055 | 10773.81 | 498889.7 | 162593.4 | 78609.26 | 83152.95 | 46306.52 | 1024.133 | 40.1607 | 1586.433 | 147.2564 | 13513.75 | 95289.98 | 16167.11 | 35707.22 | 7237.442 | 1305.281 | 2055.034 | 1666.764 | 0 | 0 | 17775.44 | 0
228.002 | 2128.673 | 488001 | 121498.4 | 59384575.5 | 5396488.9 | 24988.37 | 17648.11 | 33674669.6 | 190681.8 | 6795.458 | 24089.91 | 3969.762 | 408.3057 | 3063880.1 | 96455.73 | 278416.5 | 20114.55 | 5355.756 | 8704.123 | 407593.6 | 123962.6 | 78131.42 | 49012.99 | 32486.7 | 910.3369 | 46.85416 | 2470.093 | 153.95 | 9474.359 | 75715.51 | 12287.75 | 33345.43 | 5831.176 | 1050.909 | 1706.929 | 1271.81 | 0 | 13.38689 | 12656.21 | 1633.293
234.002 | 2155.45 | 396979.7 | 110688.2 | 50195866.1 | 4193777.8 | 24954.84 | 17393.45 | 30877051.2 | 174513.3 | 7016.448 | 23613.88 | 4271.053 | 488.6295 | 2608595.5 | 87455.64 | 243067.8 | 21810.48 | 7846.867 | 7485.227 | 340290.4 | 119912.1 | 72627.25 | 57195.93 | 35103.32 | 5610.204 | 113.7889 | 1305.281 | 160.6435 | 8630.451 | 68389.55 | 13312.76 | 28287.68 | 5034.354 | 896.9492 | 1793.955 | 1793.955 | 0 | 0 | 11222.61 | 0
240.003 | 1539.574 | 321879 | 101335.4 | 41962223.0 | 3303150.3 | 21140.13 | 16830.52 | 23157189.7 | 154566.6 | 5938.316 | 20081.04 | 3655.086 | 488.6295 | 2029528.5 | 83126.02 | 179805.9 | 18626.59 | 3715.343 | 6460.631 | 260963.1 | 103283.7 | 66526.7 | 67548.88 | 26818.99 | 589.0349 | 20.08034 | 1010.745 | 174.0305 | 6460.631 | 53144.18 | 11115.43 | 23741.26 | 4766.525 | 970.5818 | 1713.624 | 2075.117 | 0 | 6.693442 | 15470.22 | 0
246.003 | 1566.351 | 284464.2 | 89233.65 | 36893122.0 | 2865177.1 | 17326.43 | 17105.28 | 19395345.7 | 145340.7 | 5027.658 | 17239.31 | 4759.829 | 769.7664 | 1784097.0 | 73030.91 | 162342.9 | 20959.14 | 2610.68 | 5201.75 | 218791.2 | 89974.55 | 82284.49 | 51370.64 | 26302.64 | 742.9912 | 53.54762 | 816.6231 | 73.62803 | 4974.092 | 42318.28 | 9340.402 | 20476.51 | 3655.086 | 589.0349 | 1780.566 | 1332.057 | 6.693442 | 13.38689 | 7779.896 | 736.2974
252.003 | 30843.17 | 328390.1 | 80291.94 | 36263250.2 | 3024949.2 | 18760.64 | 17527.48 | 20591884.5 | 147092.1 | 5054.442 | 16629.49 | 3882.723 | 522.0979 | 1886808.9 | 74585.09 | 167990 | 23057.41 | 3139.569 | 5228.534 | 215943.8 | 87320.95 | 118218.1 | 51155.68 | 25410.8 | 836.7046 | 87.01499 | 769.7664 | 60.24109 | 5529.852 | 45010.56 | 10117.37 | 22413.82 | 4244.272 | 917.0308 | 2771.353 | 1486.021 | 0 | 0 | 8248.699 | 0
258.003 | 1566.351 | 324480.4 | 93369.73 | 41222354.8 | 3065012.2 | 18278.08 | 17179 | 24197115.8 | 141412.7 | 5342.364 | 15919.17 | 3661.781 | 361.4504 | 1954938.0 | 71732.52 | 182619 | 19236.5 | 3353.807 | 5804.392 | 309747.7 | 112752.4 | 203629.8 | 78865.01 | 31795.72 | 629.1973 | 40.1607 | 1224.952 | 153.95 | 6654.829 | 64422.04 | 13064.87 | 30561.44 | 4974.092 | 1117.848 | 3708.647 | 3039.145 | 0 | 6.693442 | 11075.24 | 0
264.003 | 3420.758 | 846769.6 | 190959.9 | 82158131.8 | 7221867.2 | 35787.74 | 17346.54 | 47113842.8 | 210705.8 | 8101.359 | 28415.11 | 6956.178 | 655.9722 | 3631507.6 | 155182.3 | 371289.2 | 32500.11 | 7197.261 | 12113.57 | 626613.6 | 159994 | 145624.7 | 68759.46 | 56718.8 | 1378.915 | 73.62803 | 4163.927 | 361.4504 | 23037.3 | 130783.3 | 23593.76 | 58358.58 | 9862.841 | 1720.318 | 2563.818 | 1921.147 | 0 | 0 | 34345.12 | 970.5818
270.003 | 2570.512 | 569315.3 | 140040.5 | 58505703.6 | 5178372.4 | 60401.86 | 18123.94 | 41912401.4 | 201891.8 | 7083.416 | 31896.34 | 3755.514 | 6420.452 | 3451157.5 | 126386.6 | 400337.8 | 21482 | 5804.392 | 10847.49 | 490840.1 | 146564.6 | 50853.4 | 30259.59 | 45379.86 | 1151.318 | 73.62803 | 1492.715 | 140.5629 | 14016.24 | 110593.8 | 19712.39 | 43969.84 | 8402.738 | 1432.468 | 1639.987 | 1178.094 | 13.38689 | 13.38689 | 17353.24 | 883.5615
276.003 | 6480.72 | 610859.1 | 167075.7 | 76453125.8 | 7091437.3 | 33311.89 | 17500.67 | 46548302.5 | 269104 | 9280.122 | 36056.15 | 19417.47 | 481.9358 | 4439629.1 | 151380.2 | 502084.4 | 31191.98 | 7424.954 | 14270.85 | 562375 | 191814.6 | 63769.86 | 42324.99 | 52485.8 | 1332.057 | 682.7472 | 2195.617 | 254.353 | 15811.96 | 113636.2 | 23526.72 | 50430.22 | 9514.546 | 1345.445 | 1860.898 | 1325.363 | 127.1759 | 0 | 20375.97 | 13.38689
282.003 | 2757.964 | 585011.1 | 159533.8 | 71978596.4 | 6057959.0 | 30957.2 | 18398.72 | 46731114.6 | 280245.5 | 8637.148 | 31755.47 | 4739.742 | 609.1161 | 4105018.2 | 137364.1 | 395170.1 | 26376.4 | 6895.908 | 12080.07 | 474380.9 | 155229.7 | 60374.97 | 51377.36 | 48381.66 | 1050.909 | 234.2723 | 2095.2 | 207.4982 | 10847.49 | 99623.27 | 22232.82 | 44647.97 | 8543.384 | 1392.303 | 1814.038 | 1519.492 | 26.77379 | 6.693442 | 18452.34 | 46.85416
288.003 | 2028.256 | 493769.9 | 144238.6 | 64603827.6 | 5613065.3 | 29629.09 | 17219.21 | 41307159.6 | 244470.3 | 8034.387 | 29447.99 | 4291.14 | 548.8727 | 3554539.8 | 128858.3 | 390485.7 | 21012.77 | 5476.284 | 9333.704 | 459260.1 | 140588 | 59003.8 | 50739.21 | 39136.53 | 1097.766 | 870.1738 | 1425.774 | 214.1917 | 12816.99 | 96502.9 | 18197.66 | 40170.19 | 7378.076 | 1178.094 | 1934.535 | 1613.21 | 6.693442 | 0 | 14713.06 | 0
294.003 | 2195.617 | 1180974.5 | 135640.9 | 63519127.1 | 4839546.7 | 26765.34 | 17721.83 | 35863444.4 | 196502.9 | 8650.543 | 28207.2 | 4612.525 | 441.7739 | 3881693.7 | 111720.3 | 343656 | 17386.75 | 5837.873 | 12167.16 | 428258.8 | 138371 | 70999.29 | 71053.1 | 44003.41 | 823.3169 | 6.693442 | 2691.016 | 113.7889 | 9393.985 | 93133.93 | 16193.91 | 39572.81 | 7009.751 | 1278.504 | 1753.789 | 1552.963 | 6.693442 | 13.38689 | 14605.86 | 6.693442
300.003 | 2235.784 | 426914.2 | 122207.2 | 58368957.3 | 4173376.2 | 24820.74 | 17426.95 | 32527933.8 | 197534.4 | 7291.017 | 24304.46 | 3882.723 | 568.9538 | 3211699.8 | 96812.88 | 325575.8 | 18579.68 | 4532.178 | 8416.133 | 385239 | 134999 | 59259.2 | 85886.59 | 39968.82 | 3407.367 | 461.8549 | 1164.706 | 87.01499 | 8000.901 | 81887.3 | 15061.48 | 35264.35 | 6641.436 | 1439.162 | 1800.649 | 1914.452 | 0 | 0 | 12173.86 | 0
306.003 | 4204.099 | 550305.3 | 143035.1 | 72295959.6 | 5508737.4 | 26088.06 | 17393.45 | 43153129.0 | 244191.2 | 7525.409 | 29427.87 | 4967.396 | 461.8549 | 4059422.7 | 120458.9 | 420510.2 | 23801.61 | 6219.56 | 10438.89 | 471531.1 | 158484.7 | 75217.58 | 108172.4 | 47407.85 | 963.8879 | 60.24109 | 1593.128 | 194.1111 | 11745.12 | 98241.6 | 16327.93 | 39230.5 | 7759.804 | 1224.952 | 1860.898 | 1840.815 | 0 | 0 | 15738.25 | 6.693442
312.003 | 2316.118 | 512241.5 | 143190.6 | 65682355.1 | 5000478.9 | 23613.88 | 18097.13 | 40651611.7 | 198240.2 | 7451.742 | 26617.81 | 4632.612 | 428.3866 | 3764453.9 | 105508.7 | 406430 | 20422.89 | 5831.176 | 9193.051 | 438550.7 | 127912.8 | 76899.86 | 49315.23 | 42882.2 | 809.9293 | 73.62803 | 1372.221 | 187.4176 | 9976.709 | 87576.86 | 13868.84 | 32231.77 | 6453.934 | 1231.646 | 1840.815 | 1887.675 | 6.693442 | 6.693442 | 13674.55 | 6.693442
318.004 | 1606.516 | 456440.9 | 100364.7 | 46523734.6 | 3833010.4 | 25484.56 | 17400.15 | 29407290.3 | 160718.3 | 6139.204 | 20892.11 | 3186.433 | 354.7567 | 2891637.2 | 83516.51 | 249611.6 | 16133.6 | 4250.967 | 9045.701 | 354978.7 | 118575.7 | 64509.45 | 56873.36 | 29132.75 | 595.7286 | 33.46724 | 1024.133 | 113.7889 | 6909.301 | 57108.57 | 11604.44 | 24552.54 | 4398.267 | 957.194 | 1372.221 | 1639.987 | 0 | 0 | 9313.611 | 0
324.004 | 3039.145 | 349127.6 | 94366.88 | 42142040.8 | 3101875.0 | 20007.31 | 16904.24 | 25981148.4 | 163317.8 | 6795.458 | 18010.01 | 2630.764 | 421.693 | 2230888.3 | 72142.88 | 228390.9 | 15758.35 | 3795.685 | 5938.316 | 251389.4 | 105690.7 | 72761.8 | 67017.61 | 31849.39 | 1793.955 | 87.01499 | 923.7246 | 227.5788 | 6125.811 | 53063.56 | 11242.71 | 30044.95 | 4291.14 | 983.9696 | 1680.152 | 2021.562 | 0 | 6.693442 | 9052.399 | 0
330.004 | 19859.85 | 353778.1 | 96442.25 | 42000739.7 | 3074613.0 | 22273.04 | 16616.08 | 22697412.8 | 152536.9 | 6855.728 | 19303.53 | 3788.99 | 836.7046 | 2388461.1 | 84613.97 | 237826.8 | 20054.23 | 4224.185 | 6648.133 | 276901.5 | 103641 | 88607.28 | 55462.21 | 30420.57 | 582.3412 | 20.08034 | 963.8879 | 120.4824 | 7203.958 | 52794.83 | 10961.37 | 27355.48 | 4686.177 | 990.6635 | 1961.313 | 1740.401 | 0 | 0 | 9186.353 | 80.32151
336.004 | 16167.11 | 560864.9 | 91200.5 | 44079622.5 | 3233125.0 | 34237.77 | 17091.88 | 23999372.9 | 150527.9 | 6072.241 | 19055.54 | 3594.83 | 3119.484 | 2210224.1 | 75574.21 | 223767 | 19491.2 | 3641.696 | 5710.646 | 265019.3 | 103877 | 137722.3 | 56960.72 | 34298.15 | 749.685 | 46.85416 | 9795.861 | 53.54762 | 6159.293 | 58943.31 | 11631.24 | 26041.12 | 4344.703 | 1311.975 | 2751.269 | 1680.152 | 428.3866 | 0 | 9615.015 | 0
342.004 | 2691.016 | 382606.1 | 100755.7 | 45380839.5 | 3397537.4 | 22299.85 | 16877.43 | 29127568.7 | 177779.4 | 6875.818 | 18010.01 | 3293.552 | 388.2248 | 2310538.2 | 78555.42 | 221408 | 20952.44 | 4384.876 | 6741.885 | 298392 | 107288.9 | 193022.2 | 71981.43 | 36297.73 | 1271.81 | 2242.479 | 4431.745 | 194.1111 | 6849.031 | 60704.34 | 11577.65 | 29548.6 | 5228.534 | 1131.236 | 3942.98 | 2376.369 | 66.93456 | 13.38689 | 19343.74 | 0
348.004 | 2088.506 | 494718.9 | 131999.3 | 63420458.1 | 6604800.4 | 53110.59 | 18539.47 | 52088585.1 | 242986.1 | 8322.37 | 31245.65 | 6239.649 | 528.7916 | 4749796.4 | 161239.5 | 486263.2 | 33419.23 | 9474.359 | 14974.38 | 643217.9 | 174906.2 | 148086.2 | 72216.88 | 43258.17 | 816.6231 | 40.1607 | 1010.745 | 127.1759 | 10546.06 | 79114.04 | 14947.57 | 36344.7 | 6581.168 | 1552.963 | 3514.488 | 2630.764 | 220.8852 | 0 | 17614.6 | 6.693442
354.004 | 1934.535 | 511658.9 | 144353.5 | 64147760.4 | 5691511.2 | 25457.74 | 16669.69 | 41969448.4 | 220449.6 | 8442.923 | 30715.72 | 3286.857 | 414.9993 | 3908047.2 | 111396.5 | 419731.5 | 16368.14 | 4692.872 | 8925.143 | 495543.2 | 143089.2 | 53775.72 | 26436.75 | 40492.38 | 890.2553 | 267.7401 | 2188.923 | 167.337 | 14357.95 | 96920.7 | 16394.94 | 42821.78 | 6467.327 | 1432.468 | 1626.599 | 843.3984 | 0 | 0 | 13319.46 | 26.77379
360.004 | 5844.569 | 546557.7 | 145800.5 | 71168267.4 | 5511157.6 | 29139.46 | 16656.29 | 44739700.4 | 241754 | 10110.67 | 32674.54 | 4619.221 | 461.8549 | 4605634.2 | 132249.2 | 507283.4 | 27167.71 | 6594.561 | 11798.71 | 554067.7 | 161239.5 | 61423.6 | 36123.26 | 48395.09 | 943.8063 | 53.54762 | 1827.426 | 4217.49 | 14954.28 | 126454.1 | 19759.3 | 52196.92 | 7840.17 | 1512.798 | 1727.012 | 1258.422 | 60.24109 | 0 | 34371.96 | 6.693442
366.004 | 2396.453 | 1219035.5 | 146314.4 | 75263403.4 | 5827061.5 | 30125.44 | 17795.55 | 48592195.9 | 259524.9 | 8757.704 | 31312.73 | 5087.921 | 555.5664 | 4617012.7 | 126001.7 | 518061.6 | 21260.79 | 7645.955 | 12120.27 | 540072.9 | 159378.1 | 66607.39 | 40143.34 | 52673.9 | 1178.094 | 46.85416 | 1800.649 | 3079.314 | 12863.89 | 131870.9 | 21347.93 | 53171.06 | 8148.24 | 1479.327 | 1773.872 | 1224.952 | 93.70847 | 0 | 17266.12 | 435.0803
372.004 | 3025.755 | 610908 | 173497 | 75685448.9 | 5680350.4 | 27382.31 | 17467.16 | 44045738.9 | 217384.4 | 8509.897 | 29327.26 | 4913.83 | 522.0979 | 4275879.5 | 124084.1 | 462307.8 | 18130.64 | 6835.638 | 10780.51 | 505799.7 | 153612.6 | 65726.49 | 46763.16 | 45836.47 | 890.2553 | 234.2723 | 1740.401 | 147.2564 | 11477.17 | 112145.3 | 19149.37 | 46004.34 | 7351.289 | 1104.46 | 1532.88 | 1392.303 | 0 | 13.38689 | 15671.24 | 0
378.004 | 2168.839 | 508954.4 | 147254.4 | 68925828.5 | 6493572.0 | 32178.1 | 17279.52 | 40729183.6 | 211677.2 | 8663.938 | 27134.18 | 4364.79 | 502.0169 | 4208522.5 | 113359.6 | 482082.1 | 16964.55 | 5998.582 | 9615.015 | 431686.3 | 139594.4 | 69835.61 | 65699.59 | 48012.27 | 1084.379 | 1137.93 | 1398.998 | 194.1111 | 16240.82 | 100176 | 16475.36 | 44627.83 | 6822.244 | 1459.245 | 1767.178 | 1727.012 | 20.08034 | 6.693442 | 15068.18 | 6.693442
384.004 | 1994.785 | 1241267.4 | 126420.4 | 61793667.0 | 4568326.1 | 25518.09 | 17165.59 | 35818289.7 | 202794.7 | 8449.62 | 30085.19 | 5583.42 | 441.7739 | 3737084.4 | 108799.6 | 439468.5 | 18572.98 | 5543.244 | 8543.384 | 431003.5 | 134140.9 | 67091.58 | 90506.68 | 48368.22 | 662.666 | 107.0954 | 1345.445 | 127.1759 | 8422.83 | 97432.87 | 14920.77 | 41841.64 | 6741.885 | 1258.422 | 1827.426 | 1981.396 | 53.54762 | 0 | 15470.22 | 6.693442
390.004 | 2135.367 | 475985.8 | 132945.1 | 69766123.8 | 5098406.3 | 25310.22 | 20811.67 | 37493862.5 | 213830.7 | 9561.432 | 29401.04 | 11430.27 | 374.8376 | 3713453.6 | 111652.8 | 430555.2 | 19692.28 | 6052.152 | 8603.661 | 414777.3 | 148552.9 | 71974.7 | 101524.1 | 46306.52 | 943.8063 | 589.0349 | 1251.728 | 133.8694 | 10934.57 | 105468.2 | 16522.27 | 38331.14 | 5911.531 | 1318.669 | 1834.12 | 1901.064 | 0 | 0 | 15309.4 | 321.2888
396.005 | 27060.41 | 679464.6 | 125231.9 | 65173766.9 | 5304801.9 | 26684.87 | 22930.03 | 41718522.0 | 213260.1 | 8047.782 | 28763.87 | 4016.629 | 388.2248 | 4409760.4 | 118083.1 | 474782.1 | 19967.09 | 6018.671 | 9119.376 | 491657.3 | 149317.1 | 81012.19 | 54366.98 | 50457.09 | 2530.345 | 133.8694 | 1519.492 | 2001.479 | 10633.14 | 103688.2 | 15094.99 | 37552.64 | 6581.168 | 1271.81 | 2209.006 | 1767.178 | 0 | 6.693442 | 44030.27 | 20.08034
402.005 | 3648.391 | 394055.6 | 99084.06 | 52163693.8 | 3909036.2 | 24619.59 | 16937.75 | 27187245.4 | 154350.1 | 5543.244 | 19665.47 | 2824.911 | 455.1612 | 3145257.1 | 80244.82 | 315350.2 | 13661.15 | 4512.091 | 6688.312 | 296895.4 | 93726.81 | 58089.75 | 43217.88 | 32272.02 | 595.7286 | 93.70847 | 4130.45 | 100.402 | 7083.416 | 62169.79 | 10974.76 | 28991.91 | 4733.046 | 890.2553 | 1727.012 | 1606.516 | 0 | 0 | 39082.84 | 0
408.005 | 1693.541 | 370540.5 | 86903.42 | 42361614.0 | 3119776.4 | 20262.02 | 16843.93 | 23320744.7 | 146294.1 | 6708.402 | 18807.55 | 2771.353 | 381.5312 | 2511959.1 | 70844.57 | 274322.3 | 14317.75 | 9782.465 | 5623.597 | 274097.2 | 94663.34 | 61262.27 | 57410.98 | 42351.84 | 1713.624 | 836.7046 | 1211.564 | 93.70847 | 7619.166 | 56920.4 | 10505.87 | 26839.11 | 4545.569 | 883.5615 | 1532.88 | 1780.566 | 13.38689 | 0 | 9293.517 | 0
414.005 | 1660.07 | 413654.4 | 106837.1 | 51248442.7 | 3551229.1 | 21991.48 | 17306.33 | 26731553.3 | 177582.9 | 7163.777 | 21475.3 | 3527.879 | 682.7472 | 2945380.5 | 90149.68 | 266962.6 | 20952.44 | 5315.58 | 7512.015 | 330191.3 | 114580.8 | 95175.43 | 62855.51 | 40264.16 | 756.3788 | 1204.87 | 1070.991 | 294.5144 | 7431.651 | 69566.56 | 11999.68 | 30366.91 | 5134.791 | 1044.215 | 2055.034 | 2008.173 | 0 | 0 | 10552.76 | 0
420.005 | 20918.92 | 377369.1 | 101719.6 | 49963347.5 | 4463118.2 | 22628.35 | 17540.88 | 29494521.0 | 197914.4 | 6942.784 | 19853.14 | 4538.874 | 388.2248 | 2688448.6 | 100910.7 | 272876 | 19162.78 | 4016.629 | 6393.666 | 282846.2 | 103054.4 | 119459.9 | 50772.8 | 34049.9 | 1164.706 | 40.1607 | 1405.692 | 107.0954 | 7585.681 | 70777.31 | 12482.02 | 29816.89 | 4532.178 | 1070.991 | 2583.902 | 1639.987 | 167.337 | 13.38689 | 24545.84 | 207.4982
426.005 | 6688.312 | 2000000000 | 107248.5 | 56335423.6 | 4326327.8 | 24733.57 | 18981.81 | 36172021.5 | 228248 | 8282.186 | 24344.69 | 3246.688 | 307.9016 | 3094216.2 | 94905.91 | 302110.2 | 27368.9 | 5221.838 | 8737.611 | 383857.2 | 128966.4 | 183703.7 | 64906.15 | 43546.86 | 1439.162 | 87.01499 | 1419.08 | 214.1917 | 10780.51 | 82129.65 | 13667.85 | 38995.59 | 6085.633 | 1854.203 | 3601.525 | 2249.173 | 13.38689 | 0 | 14914.07 | 1004.051
432.005 | 6601.257 | 425066.5 | 108685 | 52110733.3 | 4256342.5 | 54387.13 | 18251.28 | 31959838.0 | 160142.9 | 6052.152 | 24224 | 11859 | 468.5485 | 2485727.4 | 92904.87 | 243694.2 | 20067.63 | 5650.381 | 8436.225 | 432148.4 | 132093.8 | 168694.3 | 64959.94 | 37009.05 | 1686.847 | 2409.842 | 4204.099 | 93.70847 | 8985.422 | 67152.1 | 13460.15 | 35304.61 | 5369.148 | 1204.87 | 3313.637 | 1901.064 | 0 | 0 | 11617.84 | 13.38689
438.005 | 716.2161 | 168944.9 | 40203.75 | 16946247.8 | 1694008.4 | 103067.9 | 22266.34 | 17040259.2 | 93517.95 | 3541.269 | 9079.189 | 6212.863 | 361.4504 | 1449689.3 | 55038.89 | 104005.1 | 14230.65 | 2296.035 | 2751.269 | 129155.5 | 26577.58 | 29830.31 | 11912.6 | 4445.136 | 689.441 | 33.46724 | 53.54762 | 428.3866 | 254.353 | 1037.521 | 140.5629 | 589.0349 | 147.2564 | 13.38689 | 13.38689 | 20.08034 | 0 | 0 | 133.8694 | 0
444.005 | 7043.235 | 1350855.6 | 214.1917 | 10472.38 | 16394.94 | 4759.829 | 15959.38 | 73165.46 | 12441.83 | 495.3232 | 80.32151 | 180.724 | 261.0466 | 1345.445 | 602.4223 | 5911.531 | 127.1759 | 12200.66 | 40.1607 | 120.4824 | 374.8376 | 40.1607 | 6.693442 | 46.85416 | 6.693442 | 20.08034 | 20.08034 | 1358.833 | 6.693442 | 281.1273 | 0 | 13.38689 | 6.693442 | 0 | 0 | 0 | 6.693442 | 0 | 73.62803 | 0
450.005 | 448.4675 | 27389.01 | 26.77379 | 24961.55 | 38331.14 | 18975.11 | 17875.97 | 69425.31 | 2704.406 | 535.4853 | 80.32151 | 160.6435 | 180.724 | 2065797.6 | 43110.47 | 92965.5 | 1472.633 | 515.4042 | 33.46724 | 187.4176 | 53.54762 | 240.9659 | 26.77379 | 127.1759 | 254.353 | 234.2723 | 13.38689 | 267.7401 | 13.38689 | 20.08034 | 6.693442 | 80.32151 | 26.77379 | 6.693442 | 0 | 0 | 0 | 0 | 73.62803 | 1332.057
456.005 | 160.6435 | 32359.23 | 12455.23 | 8791.191 | 16770.21 | 15758.35 | 16394.94 | 114041.1 | 5730.734 | 689.441 | 127.1759 | 187.4176 | 823.3169 | 45849.9 | 6976.268 | 127.1759 | 66.93456 | 120.4824 | 113.7889 | 93.70847 | 20.08034 | 66.93456 | 0 | 26.77379 | 6.693442 | 53.54762 | 20.08034 | 6.693442 | 6.693442 | 100.402 | 13.38689 | 0 | 6.693442 | 13.38689 | 0 | 0 | 20.08034 | 0 | 6.693442 | 0
462.005 | 113.7889 | 7136.99 | 4492.005 | 107471 | 17333.13 | 4384.876 | 16622.78 | 124820 | 1238.34 | 709.5223 | 1144.624 | 194.1111 | 234.2723 | 4692.872 | 508.7105 | 174.0305 | 60.24109 | 60.24109 | 33.46724 | 7994.204 | 93.70847 | 73.62803 | 26.77379 | 1137.93 | 46.85416 | 20.08034 | 2998.976 | 13.38689 | 33.46724 | 33.46724 | 0 | 240.9659 | 113.7889 | 0 | 0 | 0 | 46.85416 | 0 | 40.1607 | 0
468.005 | 160.6435 | 49798.83 | 20.08034 | 950.5002 | 15296 | 4338.008 | 15966.08 | 2000000000 | 3715.343 | 816.6231 | 60.24109 | 174.0305 | 281.1273 | 1465.939 | 5027.658 | 55220.31 | 568.9538 | 361.4504 | 53.54762 | 120.4824 | 11845.61 | 40.1607 | 13.38689 | 46.85416 | 13.38689 | 40.1607 | 763.0726 | 428.3866 | 435.0803 | 26.77379 | 6.693442 | 6.693442 | 6.693442 | 6.693442 | 0 | 0 | 127.1759 | 26.77379 | 2583.902 | 0
474.005 | 5770.911 | 6741.885 | 26.77379 | 910.3369 | 15316.1 | 4391.572 | 18190.96 | 76462.45 | 6701.705 | 696.1348 | 87.01499 | 200.8046 | 180.724 | 1198.176 | 1064.297 | 73.62803 | 107.0954 | 73.62803 | 53.54762 | 107.0954 | 46.85416 | 20.08034 | 6.693442 | 20.08034 | 6.693442 | 73.62803 | 0 | 0 | 46.85416 | 113.7889 | 20.08034 | 6.693442 | 13.38689 | 0 | 0 | 6.693442 | 73.62803 | 0 | 6.693442 | 0
480.006 | 475.2422 | 2798.132 | 207.4982 | 3715.343 | 14947.57 | 4404.963 | 16106.8 | 61840.39 | 1432.468 | 589.0349 | 80.32151 | 200.8046 | 247.6594 | 1419.08 | 642.5847 | 113.7889 | 147.2564 | 73.62803 | 40.1607 | 73.62803 | 20.08034 | 46.85416 | 6.693442 | 100.402 | 53.54762 | 33.46724 | 689.441 | 20.08034 | 53.54762 | 40.1607 | 20.08034 | 0 | 0 | 0 | 0 | 0 | 0 | 0 | 13.38689 | 0
486.006 | 194.1111 | 2000000000 | 11041.75 | 270734.1 | 168863.6 | 19806.22 | 15885.67 | 213423.1 | 2456.704 | 682.7472 | 267.7401 | 220.8852 | 240.9659 | 5543.244 | 910.3369 | 153.95 | 1579.739 | 448.4675 | 2048.34 | 80.32151 | 6460.631 | 20.08034 | 46.85416 | 87.01499 | 20.08034 | 46.85416 | 555.5664 | 1278.504 | 0 | 274.4337 | 6.693442 | 0 | 0 | 6.693442 | 13.38689 | 6.693442 | 0 | 0 | 6.693442 | 0
492.006 | 180.724 | 1834.12 | 461.8549 | 2824.911 | 16569.17 | 4137.145 | 16140.3 | 109265 | 1117.848 | 481.9358 | 160.6435 | 180.724 | 140.5629 | 1673.458 | 542.179 | 187.4176 | 174.0305 | 3675.171 | 26.77379 | 6989.661 | 522.0979 | 46.85416 | 13.38689 | 66.93456 | 13.38689 | 20.08034 | 6.693442 | 13.38689 | 20.08034 | 294.5144 | 0 | 26.77379 | 20.08034 | 6.693442 | 0 | 6.693442 | 0 | 0 | 6.693442 | 0
498.006 | 120.4824 | 8744.309 | 4117.059 | 676.0535 | 14726.46 | 4096.973 | 15657.84 | 61235.38 | 1017.439 | 515.4042 | 147.2564 | 227.5788 | 160.6435 | 5308.885 | 629.1973 | 113.7889 | 87.01499 | 73.62803 | 26.77379 | 66.93456 | 314.5952 | 46.85416 | 20.08034 | 46.85416 | 0 | 120.4824 | 13.38689 | 0 | 26.77379 | 448.4675 | 6.693442 | 6.693442 | 0 | 13.38689 | 0 | 60.24109 | 0 | 13.38689 | 20.08034 | 0
504.006 | 1740.401 | 72149.61 | 26.77379 | 59003.8 | 28200.5 | 4478.614 | 16334.63 | 61766.44 | 970.5818 | 742.9912 | 33.46724 | 281.1273 | 174.0305 | 3012.366 | 742.9912 | 113.7889 | 87.01499 | 100.402 | 60.24109 | 100.402 | 6842.334 | 33.46724 | 13.38689 | 53.54762 | 207.4982 | 26.77379 | 6.693442 | 6.693442 | 13.38689 | 6.693442 | 6.693442 | 60.24109 | 200.8046 | 6.693442 | 0 | 6.693442 | 73.62803 | 0 | 2222.395 | 20.08034
510.006 | 140.5629 | 166256.4 | 3005.671 | 3494.403 | 14672.86 | 4404.963 | 16220.72 | 60146.43 | 917.0308 | 749.685 | 87.01499 | 1941.23 | 267.7401 | 1941.23 | 689.441 | 1947.924 | 73.62803 | 66.93456 | 709.5223 | 87.01499 | 33.46724 | 40.1607 | 26.77379 | 60.24109 | 46.85416 | 66.93456 | 414.9993 | 6.693442 | 13.38689 | 6.693442 | 6.693442 | 5543.244 | 1506.103 | 0 | 0 | 0 | 0 | 0 | 923.7246 | 1880.981
516.006 | 294.5144 | 1532.88 | 20.08034 | 3360.502 | 30340.08 | 4197.404 | 16066.59 | 59971.67 | 1117.848 | 635.891 | 140.5629 | 200.8046 | 194.1111 | 43493.15 | 642.5847 | 4264.358 | 120.4824 | 87.01499 | 26.77379 | 40.1607 | 6.693442 | 60.24109 | 26.77379 | 66.93456 | 20.08034 | 33.46724 | 13.38689 | 13.38689 | 6.693442 | 6.693442 | 0 | 153.95 | 26.77379 | 0 | 0 | 0 | 0 | 0 | 20.08034 | 0
522.006 | 120.4824 | 10077.18 | 60.24109 | 796.5416 | 17775.44 | 4411.658 | 16059.89 | 66129.95 | 997.3574 | 702.8285 | 240.9659 | 167.337 | 502.0169 | 1291.892 | 635.891 | 180.724 | 66.93456 | 73.62803 | 53.54762 | 22199.3 | 33.46724 | 33.46724 | 0 | 46.85416 | 13.38689 | 66.93456 | 26.77379 | 33.46724 | 20.08034 | 127.1759 | 0 | 0 | 6.693442 | 6.693442 | 0 | 0 | 0 | 0 | 33.46724 | 0
528.006 | 7994.204 | 2000000000 | 207.4982 | 18030.11 | 16636.19 | 5375.844 | 16006.28 | 65511.31 | 970.5818 | 528.7916 | 174.0305 | 167.337 | 254.353 | 49274.93 | 1251.728 | 167.337 | 2704.406 | 167.337 | 80.32151 | 29085.8 | 1820.732 | 33.46724 | 13.38689 | 20.08034 | 0 | 13.38689 | 3936.285 | 435.0803 | 1385.609 | 555.5664 | 6.693442 | 46.85416 | 6.693442 | 0 | 0 | 0 | 0 | 0 | 1579.739 | 4659.394
534.006 | 140.5629 | 1566.351 | 20.08034 | 8864.865 | 15570.73 | 3949.676 | 15872.27 | 68060 | 1184.788 | 689.441 | 133.8694 | 194.1111 | 227.5788 | 3481.013 | 5924.923 | 194.1111 | 93.70847 | 73.62803 | 40.1607 | 120.4824 | 13.38689 | 40.1607 | 26.77379 | 26.77379 | 0 | 194.1111 | 0 | 20.08034 | 6.693442 | 6.693442 | 0 | 0 | 6.693442 | 13.38689 | 0 | 0 | 0 | 0 | 274.4337 | 0
540.006 | 200.8046 | 1445.856 | 20.08034 | 809.9293 | 14337.85 | 4271.053 | 15805.26 | 93760.49 | 1251.728 | 689.441 | 133.8694 | 160.6435 | 348.0631 | 1385.609 | 702.8285 | 107.0954 | 60.24109 | 4806.699 | 1854.203 | 167.337 | 127.1759 | 26.77379 | 174.0305 | 60.24109 | 649.2785 | 40.1607 | 0 | 6.693442 | 0 | 6.693442 | 0 | 6.693442 | 6.693442 | 0 | 0 | 0 | 13.38689 | 0 | 6.693442 | 0
546.006 | 100.402 | 2229.09 | 6.693442 | 983.9696 | 16656.29 | 3889.418 | 16193.91 | 60516.13 | 2296.035 | 582.3412 | 66.93456 | 153.95 | 220.8852 | 2075.117 | 522.0979 | 133.8694 | 80.32151 | 113.7889 | 80.32151 | 127.1759 | 4257.662 | 53.54762 | 20.08034 | 80.32151 | 33.46724 | 6.693442 | 13.38689 | 307.9016 | 20.08034 | 113.7889 | 0 | 0 | 0 | 6.693442 | 0 | 0 | 6.693442 | 20.08034 | 26.77379 | 0
552.006 | 174.0305 | 2195.617 | 20.08034 | 2945.417 | 15456.82 | 4030.019 | 16234.12 | 65524.76 | 1298.586 | 702.8285 | 93.70847 | 1673.458 | 368.144 | 1566.351 | 642.5847 | 133.8694 | 87.01499 | 73.62803 | 180.724 | 227.5788 | 20.08034 | 0 | 13.38689 | 167.337 | 140.5629 | 40.1607 | 15081.58 | 20.08034 | 334.6759 | 6.693442 | 0 | 6.693442 | 6.693442 | 0 | 0 | 0 | 6.693442 | 0 | 6.693442 | 6.693442
558.007 | 120.4824 | 4257.662 | 140.5629 | 26081.35 | 40411.83 | 4445.136 | 15992.88 | 60334.64 | 1191.482 | 542.179 | 147.2564 | 776.4602 | 261.0466 | 6420.452 | 568.9538 | 113.7889 | 140.5629 | 261.0466 | 167.337 | 100.402 | 133.8694 | 60.24109 | 13.38689 | 40.1607 | 40.1607 | 167.337 | 562.2601 | 6962.874 | 113.7889 | 0 | 13.38689 | 0 | 0 | 0 | 0 | 0 | 0 | 0 | 3400.672 | 6.693442
564.007 | 107.0954 | 1760.483 | 26.77379 | 903.643 | 14826.97 | 3969.762 | 15805.26 | 60805.17 | 1077.685 | 609.1161 | 120.4824 | 113.7889 | 214.1917 | 1258.422 | 555.5664 | 133.8694 | 40.1607 | 113.7889 | 33.46724 | 60.24109 | 20.08034 | 26.77379 | 6.693442 | 475.2422 | 20.08034 | 13.38689 | 13.38689 | 6.693442 | 0 | 0 | 13.38689 | 6.693442 | 6.693442 | 0 | 0 | 0 | 60.24109 | 20.08034 | 187.4176 | 0