## DHB9 run 1
Time in Seconds | B11 | Na23 | Mg25 | Al27 | Si29 | P31 | S34 | K39 | Ca43 | Sc45 | Ti47 | V51 | Cr53 | Mn55 | Fe57 | Co59 | Ni60 | Cu63 | Zn66 | Rb85 | Sr88 | Y89 | Zr90 | Nb93 | Mo98 | Ag107 | Sn118 | Sb121 | Cs133 | Ba138 | La139 | Ce140 | Pr141 | Sm147 | Dy163 | Hf180 | Re187 | Au197 | Pb208 | Bi209
0 | 488.6295 | 6882.514 | 46.85416 | 3849.247 | 12388.23 | 3380.587 | 13292.66 | 91665.3 | 8094.662 | 763.0726 | 80.32151 | 3005.671 | 287.8208 | 36787.6 | 3139.569 | 5636.989 | 93.70847 | 40.1607 | 33.46724 | 40.1607 | 1539.574 | 60.24109 | 40.1607 | 33.46724 | 26.77379 | 127.1759 | 0 | 582.3412 | 13.38689 | 46.85416 | 6.693442 | 26.77379 | 6.693442 | 0 | 20.08034 | 153.95 | 6.693442 | 13.38689 | 14371.35 | 568.9538
6 | 1894.369 | 526487.2 | 120290.1 | 43156700.1 | 4065828.1 | 16341.34 | 14612.56 | 28871169.0 | 144265.6 | 6648.133 | 22856.29 | 7136.99 | 562.2601 | 5350340.5 | 178633.3 | 721140.3 | 90082.32 | 22574.72 | 8228.607 | 235941.8 | 137093.8 | 54400.57 | 34512.86 | 23392.63 | 3146.263 | 26.77379 | 5703.95 | 160.6435 | 8858.167 | 399133.5 | 66493.08 | 63803.48 | 22862.99 | 2824.911 | 2624.07 | 1519.492 | 194.1111 | 0 | 26919.58 | 6.693442
12 | 1653.375 | 531375.5 | 118373.3 | 39275004.2 | 4491920.3 | 33338.72 | 15409.91 | 29449084.6 | 173314.1 | 6862.424 | 29904.09 | 7518.712 | 622.5035 | 5191975.4 | 316369.7 | 915677.3 | 100593.9 | 18881.28 | 14264.15 | 255361.2 | 158972 | 50860.12 | 42190.72 | 30608.39 | 3280.162 | 33.46724 | 6206.167 | 194.1111 | 10639.84 | 515765.2 | 97311.57 | 93538.16 | 28120.02 | 3152.958 | 2844.995 | 1820.732 | 0 | 0 | 31178.56 | 33.46724
18 | 1633.293 | 448905.1 | 109426.9 | 39358470.3 | 4714417.2 | 28093.19 | 14652.76 | 21974555.5 | 149702.6 | 5938.316 | 22232.82 | 6165.989 | 756.3788 | 5708196.2 | 173104 | 580801.6 | 90506.68 | 11416.88 | 8067.873 | 191346.6 | 124185.4 | 46004.34 | 34539.7 | 25243.17 | 3186.433 | 66.93456 | 4378.181 | 153.95 | 8014.296 | 456123.1 | 69862.51 | 68443.35 | 23721.15 | 2757.964 | 2644.154 | 1459.245 | 408.3057 | 0 | 27194.53 | 13.38689
24 | 18351.81 | 466607.6 | 124266.4 | 44435242.6 | 4005963.5 | 14940.87 | 14465.15 | 22113863.0 | 157767.3 | 6674.919 | 26892.76 | 6942.784 | 662.666 | 6632358.7 | 180639.6 | 744615.8 | 93922.19 | 12924.18 | 8791.191 | 206135.2 | 136830.2 | 51612.48 | 36358.12 | 27811.52 | 4558.96 | 40.1607 | 5744.126 | 180.724 | 18123.94 | 526244.3 | 80588.11 | 83253.94 | 25591.84 | 2496.871 | 2778.048 | 1693.541 | 0 | 6.693442 | 29897.38 | 5355.756
30 | 1814.038 | 514377.8 | 140615 | 43578366.0 | 4124732.5 | 15959.38 | 14873.87 | 28770758.2 | 176003.9 | 6849.031 | 23412.74 | 8710.821 | 669.3597 | 8454065.9 | 208281.1 | 915805.6 | 102164.5 | 18311.59 | 10351.81 | 249686.5 | 158809.6 | 57410.98 | 35680.38 | 26631.23 | 4036.715 | 200.8046 | 6828.941 | 153.95 | 8744.309 | 559995.1 | 84088.79 | 93619.01 | 26919.58 | 2911.943 | 3199.823 | 1646.681 | 6.693442 | 0 | 36472.2 | 33.46724
36 | 2048.34 | 459197.9 | 151772.5 | 46905185.8 | 4583567.3 | 14491.95 | 15296 | 31814976.8 | 190661.5 | 7083.416 | 23593.76 | 8416.133 | 729.6036 | 8701610.5 | 211785.9 | 902095 | 106749.4 | 13352.96 | 10847.49 | 244306.9 | 154417.8 | 59521.33 | 41351.6 | 28093.19 | 3507.793 | 60.24109 | 6574.471 | 254.353 | 15577.43 | 549213.6 | 81692.08 | 73818.07 | 25752.78 | 3273.467 | 3025.755 | 1767.178 | 0 | 13.38689 | 32956.31 | 40.1607
42 | 1887.675 | 449084.7 | 155791.3 | 46904906.1 | 4649352.3 | 17433.66 | 14284.25 | 28446847.8 | 178897.7 | 6822.244 | 26094.76 | 8483.107 | 863.4799 | 7222682.3 | 202706.5 | 733908.4 | 108172.4 | 13634.35 | 10941.27 | 261678.8 | 171254.6 | 62754.67 | 37646.59 | 28260.86 | 3929.59 | 26.77379 | 6480.72 | 153.95 | 9199.748 | 546988.7 | 96920.7 | 74423.61 | 29300.43 | 3701.952 | 3983.152 | 1787.26 | 354.7567 | 0 | 35921.95 | 46.85416
48 | 2028.256 | 512512 | 158044.8 | 50691069.4 | 4578106.9 | 17929.58 | 14344.55 | 29671718.9 | 191095.6 | 8161.635 | 31721.93 | 8128.148 | 3635.001 | 6431872.5 | 206501.9 | 658362.9 | 115606.4 | 26564.17 | 9849.445 | 231676.1 | 160068.5 | 66365.31 | 42331.7 | 28629.73 | 4170.622 | 80.32151 | 8590.266 | 990.6635 | 9132.771 | 542185.5 | 107100.1 | 74087.2 | 32909.35 | 4036.715 | 3601.525 | 2195.617 | 6.693442 | 6.693442 | 35069.77 | 4478.614
54 | 4686.177 | 500767.6 | 166195.4 | 51727544.1 | 4218119.6 | 21314.42 | 14545.55 | 28021963.1 | 207819.3 | 8603.661 | 35485.79 | 9126.073 | 615.8098 | 7565339.5 | 202964.4 | 714352.5 | 108165.6 | 14398.15 | 10546.06 | 234091.1 | 167184.1 | 68813.26 | 48462.25 | 32681.25 | 4030.019 | 46.85416 | 7813.381 | 341.3695 | 8436.225 | 562611.7 | 93059.82 | 78797.71 | 29541.89 | 3199.823 | 3681.867 | 1907.758 | 0 | 0 | 33687.6 | 13.38689
60 | 1793.955 | 455301 | 156677.8 | 52905959.2 | 4362690.6 | 18653.4 | 14860.47 | 27369232.4 | 193734.5 | 7645.955 | 33493.03 | 11785.31 | 796.5416 | 8014467.5 | 224072.9 | 788717.9 | 108934.5 | 13855.44 | 10412.09 | 229547.1 | 162004.4 | 66533.42 | 49201.05 | 33419.23 | 4538.874 | 53.54762 | 7163.777 | 220.8852 | 8342.462 | 593112.9 | 83200.08 | 73945.91 | 26436.75 | 3353.807 | 3179.738 | 2329.507 | 0 | 0 | 34774.54 | 13.38689
66 | 1907.758 | 513039.1 | 154282.4 | 50434597.7 | 5042242.0 | 18646.7 | 14317.75 | 28837061.5 | 200337.4 | 8148.24 | 28971.78 | 9407.38 | 696.1348 | 7241274.1 | 204003.2 | 722470.1 | 111241.3 | 16482.06 | 10479.08 | 253610.2 | 180504 | 67757.36 | 65497.86 | 29528.48 | 4137.145 | 13.38689 | 6614.65 | 200.8046 | 8489.804 | 584704.4 | 90506.68 | 75204.12 | 27831.64 | 3286.857 | 3588.135 | 3253.382 | 0 | 40.1607 | 83900.27 | 6.693442
72 | 2242.479 | 655147.7 | 162072.1 | 65061632.9 | 6033357.1 | 18425.53 | 15115.09 | 38325863.8 | 227248.4 | 9681.995 | 30943.78 | 8817.982 | 783.154 | 5744424.7 | 196733.6 | 585750 | 127892.6 | 16716.6 | 11369.98 | 367786.6 | 219688.4 | 89274.06 | 95687.53 | 39250.63 | 4699.568 | 33.46724 | 7799.987 | 307.9016 | 12743.3 | 840824.3 | 107417.1 | 85098.76 | 31909.76 | 3688.562 | 4425.049 | 4391.572 | 0 | 6.693442 | 38116.38 | 13.38689
78.001 | 2349.591 | 943993.7 | 159797.7 | 65731180.2 | 5702392.1 | 19504.6 | 14994.48 | 46220669.4 | 236486.2 | 9755.673 | 33640.63 | 10820.7 | 903.643 | 5469795.1 | 187304.2 | 523432.9 | 134053.1 | 20000.6 | 13433.35 | 382441.1 | 228771.7 | 89233.65 | 66809.14 | 47421.28 | 4257.662 | 80.32151 | 8496.502 | 327.9823 | 13728.15 | 876546.4 | 118798.5 | 93901.98 | 36821.15 | 5262.013 | 4733.046 | 2978.892 | 73.62803 | 46.85416 | 45487.3 | 314.5952
84.001 | 2282.646 | 765828.1 | 165403.2 | 70946556.7 | 6549396.2 | 18700.32 | 14639.36 | 48832839.8 | 237017 | 9956.614 | 37861.35 | 10525.96 | 809.9293 | 5800728.2 | 201145.1 | 590232.8 | 141020.6 | 30876.71 | 14197.14 | 416678.8 | 216392.3 | 88768.92 | 63359.74 | 47300.4 | 4070.192 | 348.0631 | 10378.6 | 388.2248 | 13634.35 | 796572.6 | 120985.4 | 109797.8 | 38465.37 | 4806.699 | 4706.264 | 2952.112 | 0 | 0 | 49107.02 | 803.2354
90.001 | 3681.867 | 930393.1 | 164611 | 65378037.2 | 6883881.6 | 38868.06 | 13949.24 | 50616127.9 | 217520.4 | 10144.16 | 39438.57 | 16348.04 | 809.9293 | 5691880.1 | 118758 | 602803.3 | 73777.7 | 13131.87 | 8985.422 | 296779.3 | 149148 | 68261.76 | 43204.46 | 32057.35 | 3079.314 | 33.46724 | 13594.15 | 207.4982 | 10117.37 | 579324.4 | 88001.14 | 85772.11 | 28502.3 | 3266.772 | 2985.586 | 1994.785 | 0 | 0 | 71692.16 | 153.95
96.001 | 1238.34 | 436480.7 | 124853.8 | 42995641.2 | 3919297.0 | 19390.66 | 15007.88 | 29382660.5 | 171701.7 | 6621.347 | 25994.18 | 7304.41 | 568.9538 | 5869426.3 | 100243.4 | 754350.7 | 54857.47 | 9340.402 | 9260.028 | 234043.5 | 146841.9 | 57377.38 | 40492.38 | 25471.15 | 2470.093 | 13.38689 | 119122.4 | 10726.92 | 21951.26 | 476982.1 | 94373.62 | 99441.29 | 30299.84 | 3474.318 | 2932.028 | 2008.173 | 0 | 60.24109 | 27724.33 | 180.724
102.001 | 22460.75 | 591076.5 | 117725.4 | 48780717.1 | 4133373.2 | 26577.58 | 14237.35 | 23551830.4 | 171620.4 | 7177.171 | 24250.82 | 12790.19 | 582.3412 | 6052235.0 | 101315.2 | 670915.1 | 53614.48 | 8791.191 | 8938.539 | 202557.1 | 150223.5 | 58721.51 | 42445.83 | 30635.22 | 2202.312 | 40.1607 | 2918.638 | 174.0305 | 7974.112 | 505085.7 | 102447.7 | 95869.47 | 31527.39 | 3306.942 | 2945.417 | 2041.645 | 0 | 6.693442 | 28683.39 | 6.693442
108.001 | 1298.586 | 428865.6 | 129094.7 | 44747671.4 | 3699660.3 | 14686.26 | 13848.74 | 24888702.9 | 188213 | 6755.278 | 24780.51 | 7217.351 | 763.0726 | 7377959.0 | 122403 | 766576.1 | 53036.69 | 8610.358 | 9467.661 | 205653.1 | 140135.1 | 53977.28 | 38425.1 | 26731.81 | 2162.145 | 66.93456 | 3574.744 | 220.8852 | 7424.954 | 486623.2 | 84236.92 | 84964.09 | 25310.22 | 3119.484 | 2865.08 | 1840.815 | 0 | 0 | 30588.27 | 20.08034
114.001 | 4063.496 | 387576.7 | 124637.7 | 38242405.1 | 3504705.5 | 15530.53 | 14197.14 | 25192229.3 | 182924.1 | 7203.958 | 24780.51 | 8751.006 | 655.9722 | 9353825.4 | 127055.1 | 945593.8 | 65208.73 | 10016.9 | 10318.32 | 194976.1 | 144657.8 | 59057.56 | 38196.91 | 29776.65 | 2731.185 | 33.46724 | 3474.318 | 1653.375 | 12595.91 | 545681.7 | 87556.65 | 115680.7 | 27764.57 | 3434.148 | 3574.744 | 1793.955 | 0 | 0 | 29374.21 | 6.693442
120.001 | 1378.915 | 418243 | 149777.1 | 45742373.1 | 4046206.6 | 16415.05 | 15550.63 | 25416533.8 | 178511.3 | 7291.017 | 23553.54 | 9407.38 | 702.8285 | 8928673.7 | 115491.7 | 954862.3 | 66177.02 | 10231.24 | 10914.48 | 213389.1 | 145266.3 | 68914.15 | 41425.44 | 25497.97 | 2008.173 | 26.77379 | 3233.298 | 153.95 | 7203.958 | 540066 | 86957.29 | 92850.97 | 27777.98 | 3601.525 | 3782.294 | 2235.784 | 0 | 0 | 31715.22 | 0
126.001 | 1385.609 | 448601.3 | 157699.6 | 50413401.6 | 4937314.1 | 16153.71 | 14860.47 | 29721884.1 | 203066.3 | 7525.409 | 29588.84 | 17266.12 | 856.7861 | 8951044.8 | 116234 | 835725.1 | 67461.45 | 10392 | 10338.41 | 248726.2 | 160664.1 | 65934.94 | 38116.38 | 29260.19 | 2932.028 | 53.54762 | 3179.738 | 207.4982 | 8670.636 | 573173.3 | 102211.7 | 84008 | 32681.25 | 3855.942 | 3701.952 | 1954.618 | 6.693442 | 0 | 32426.32 | 13.38689
132.001 | 1613.21 | 469816 | 154329.8 | 53193615.8 | 4447076.9 | 17520.78 | 14351.25 | 24228788.5 | 213477.5 | 9260.028 | 31017.57 | 8188.424 | 689.441 | 7309362.6 | 114992.4 | 756071.4 | 65961.84 | 12629.41 | 11088.64 | 324877.5 | 167177.3 | 73185.65 | 47555.6 | 31923.18 | 3320.332 | 66.93456 | 3092.704 | 187.4176 | 7110.203 | 492142.2 | 108806.4 | 89031.59 | 34942.28 | 4679.481 | 4244.272 | 2001.479 | 0 | 0 | 40848.14 | 0
138.001 | 1546.268 | 528021.6 | 173632.5 | 56656083.1 | 4201918.4 | 18666.81 | 14679.56 | 25827775.4 | 222876.4 | 8838.074 | 39183.52 | 9568.13 | 742.9912 | 7946602.5 | 131418.3 | 797824.4 | 74558.18 | 10224.54 | 11423.57 | 208912.7 | 172480.8 | 75062.82 | 50161.54 | 35237.52 | 3400.672 | 40.1607 | 3306.942 | 227.5788 | 6721.795 | 513566.3 | 103364.6 | 90446.06 | 34948.99 | 4338.008 | 4150.536 | 2356.285 | 0 | 13.38689 | 37358.02 | 3755.514
144.001 | 1425.774 | 432852 | 165044.3 | 52367165.0 | 4374431.4 | 27583.5 | 14398.15 | 26113392.9 | 197595.4 | 8771.099 | 35915.24 | 9260.028 | 689.441 | 8902076.3 | 149966.4 | 962834.8 | 83630.96 | 11664.73 | 11992.98 | 220510.8 | 171606.9 | 71180.91 | 43056.76 | 33030.11 | 3260.077 | 113.7889 | 3621.61 | 200.8046 | 6915.998 | 597744.5 | 98780.77 | 92224.44 | 30809.63 | 4090.278 | 3494.403 | 1887.675 | 0 | 100.402 | 33647.34 | 93.70847
150.001 | 1673.458 | 416603 | 156968.8 | 49005384.6 | 4287604.9 | 20811.67 | 14659.46 | 25594576.8 | 200839.7 | 7954.021 | 30011.41 | 9347.1 | 629.1973 | 8127663.8 | 129979.5 | 879796.2 | 79423.65 | 11035.05 | 12120.27 | 229540.3 | 187134.7 | 74315.96 | 60327.92 | 31909.76 | 3173.043 | 40.1607 | 3246.688 | 414.9993 | 7224.048 | 660205.5 | 101948.8 | 81570.91 | 27503.02 | 3400.672 | 4050.105 | 2563.818 | 1271.81 | 0 | 35626.7 | 0
156.002 | 1827.426 | 564859.8 | 163642.8 | 52379211.5 | 5062923.6 | 17581.09 | 15208.89 | 28638574.1 | 195349.3 | 7866.958 | 25699.13 | 7833.472 | 696.1348 | 6979364.1 | 118953.7 | 769632.3 | 77169.04 | 12421.73 | 10351.81 | 238303.1 | 178396.1 | 77828.56 | 71819.97 | 36069.57 | 2684.322 | 60.24109 | 3219.908 | 153.95 | 8529.989 | 607263.5 | 98814.47 | 88681.36 | 32560.49 | 3916.199 | 4110.364 | 2918.638 | 0 | 6.693442 | 33788.24 | 13.38689
162.002 | 1733.706 | 687815.5 | 174072.9 | 65655165.7 | 4966716.3 | 18090.43 | 14679.56 | 35245606.0 | 245709.5 | 9628.411 | 35707.22 | 8925.143 | 676.0535 | 6227180.4 | 118319.3 | 628843.7 | 67690.11 | 14217.25 | 12341.34 | 308667.1 | 224304.1 | 97843.97 | 76260.57 | 47777.22 | 3393.977 | 87.01499 | 4023.324 | 207.4982 | 11390.08 | 766117.4 | 116915.6 | 93989.57 | 39519.11 | 5128.096 | 5007.571 | 3788.99 | 0 | 6.693442 | 42224.29 | 13.38689
168.002 | 1793.955 | 754202.6 | 175929.4 | 72836152.3 | 5788338.6 | 18774.04 | 15048.08 | 38654764.5 | 250558.4 | 10546.06 | 43043.33 | 11470.47 | 863.4799 | 6209929.7 | 120951.6 | 577290 | 53419.64 | 14049.74 | 13198.87 | 369249.3 | 229608.3 | 89152.82 | 54770.12 | 51229.58 | 2048.34 | 26.77379 | 3219.908 | 167.337 | 10103.97 | 716821.1 | 116200.3 | 99710.89 | 37405 | 5221.838 | 4726.351 | 3059.23 | 0 | 0 | 35042.93 | 113.7889
174.002 | 2222.395 | 708685.6 | 161909.7 | 66955463.8 | 6125504.1 | 17353.24 | 14599.16 | 40408935.5 | 230635.3 | 9072.492 | 38411.68 | 10325.02 | 736.2974 | 6789138.9 | 139776.9 | 772851.5 | 68450.08 | 20282.13 | 24445.26 | 506486.1 | 282375.2 | 111126.7 | 72405.25 | 57007.76 | 5181.662 | 100.402 | 8355.857 | 542.179 | 13580.75 | 708769.9 | 117104.5 | 103850 | 36619.83 | 4485.309 | 3929.59 | 2249.173 | 0 | 0 | 31051.11 | 0
180.002 | 1586.433 | 443947.9 | 154194.5 | 44347221.6 | 4824925.6 | 16140.3 | 14666.16 | 27047535.5 | 194446.9 | 7244.139 | 27342.07 | 7813.381 | 609.1161 | 7347155.6 | 118697.2 | 1063737.8 | 55233.75 | 9836.049 | 10934.57 | 229996 | 177576.1 | 63742.97 | 43023.19 | 26356.29 | 2644.154 | 53.54762 | 2691.016 | 160.6435 | 8335.765 | 554895.5 | 94703.77 | 93491 | 31151.73 | 3675.171 | 3474.318 | 1633.293 | 0 | 0 | 32674.54 | 66.93456
186.002 | 1372.221 | 465086.6 | 154235.1 | 49047077.7 | 4284984.7 | 15798.56 | 14478.55 | 24783321.8 | 217391.2 | 7786.593 | 28965.08 | 7739.713 | 769.7664 | 7371396.0 | 106446 | 836959 | 36935.24 | 10512.57 | 12240.85 | 207276 | 163608.9 | 60354.8 | 41170.35 | 30527.9 | 1887.675 | 40.1607 | 3293.552 | 562.2601 | 10452.28 | 585596.6 | 113892.6 | 127554.9 | 35183.84 | 3681.867 | 3072.62 | 2162.145 | 174.0305 | 0 | 33291.76 | 0
192.002 | 1465.939 | 1209913.1 | 128621.9 | 45420714.7 | 3933178.0 | 27187.83 | 14652.76 | 26575826.0 | 198918.8 | 7351.289 | 22346.78 | 6380.273 | 555.5664 | 7285691.1 | 116045.1 | 854023.5 | 38780.81 | 10840.79 | 10237.94 | 211391.9 | 154478.7 | 54481.2 | 39156.67 | 29112.63 | 1700.235 | 46.85416 | 3929.59 | 716.2161 | 6614.65 | 502673.5 | 91914.55 | 118940.2 | 28542.54 | 3594.83 | 3554.659 | 2209.006 | 0 | 0 | 30668.76 | 0
198.002 | 1050.909 | 444921.2 | 134228.7 | 45199563.3 | 3808908.6 | 15945.98 | 14009.54 | 22319353.0 | 171342.7 | 6695.009 | 24814.04 | 7418.258 | 622.5035 | 8668876.8 | 100829.8 | 930570.9 | 42445.83 | 9213.144 | 10043.69 | 187277.1 | 143129.8 | 59971.67 | 40183.61 | 31165.15 | 2376.369 | 1091.072 | 3527.879 | 194.1111 | 7203.958 | 499887.5 | 91894.34 | 141818.3 | 26886.05 | 3360.502 | 3554.659 | 1901.064 | 20.08034 | 6.693442 | 27918.82 | 401.6121
204.002 | 1184.788 | 407049.7 | 146280.6 | 42724206.3 | 3769945.6 | 53755.57 | 14096.64 | 22504781.0 | 160217.4 | 6915.998 | 23607.17 | 9039.003 | 615.8098 | 9689716.4 | 112543.3 | 1052825.0 | 44768.83 | 10331.71 | 10760.41 | 181717.4 | 147328.8 | 61658.88 | 38519.06 | 28240.74 | 1599.822 | 20.08034 | 2175.534 | 167.337 | 6346.791 | 519650.6 | 83987.8 | 119709.6 | 27402.43 | 3126.179 | 3748.818 | 2624.07 | 100.402 | 6.693442 | 33694.31 | 3286.857
210.002 | 1191.482 | 474685.2 | 138073.7 | 42554716.9 | 4641131.7 | 14860.47 | 15624.34 | 27045483.0 | 163548 | 6721.795 | 23680.92 | 8020.993 | 468.5485 | 8909899.1 | 103964.6 | 1001994.7 | 38042.55 | 9829.351 | 9795.861 | 243258.4 | 144177.7 | 51800.57 | 36331.28 | 25960.65 | 1459.245 | 127.1759 | 2456.704 | 133.8694 | 8154.937 | 516320.2 | 79410.19 | 78467.92 | 25873.48 | 3106.094 | 3253.382 | 1874.286 | 6.693442 | 6.693442 | 59911.17 | 26.77379
216.002 | 1278.504 | 541184.8 | 134134.1 | 60929778.3 | 4523802.8 | 15698.04 | 14981.08 | 26790652.8 | 190010.3 | 7291.017 | 25712.54 | 6969.571 | 655.9722 | 7960277.1 | 112739 | 802033.1 | 33392.39 | 9112.678 | 7505.318 | 187060.1 | 157645.5 | 71248.18 | 46857.18 | 26818.99 | 2001.479 | 73.62803 | 3742.123 | 133.8694 | 7666.046 | 435480.3 | 102623 | 78393.89 | 33633.92 | 4277.749 | 3708.647 | 2389.758 | 0 | 0 | 27965.77 | 13.38689
222.002 | 1673.458 | 2000000000 | 148830.1 | 50452637.4 | 3948999.2 | 15711.45 | 19303.53 | 21516086.6 | 204043.9 | 8154.937 | 35559.6 | 7578.984 | 776.4602 | 7634504.9 | 114432.4 | 763577 | 46984.77 | 9186.353 | 10566.16 | 173639.3 | 153835.9 | 68732.55 | 55475.64 | 29964.46 | 2630.764 | 73.62803 | 2570.512 | 214.1917 | 6842.334 | 498342.3 | 114155.8 | 82977.91 | 37056.03 | 4244.272 | 4003.238 | 2182.228 | 0 | 0 | 30588.27 | 14639.36
228.002 | 1251.728 | 466877.3 | 175001.1 | 48164909.5 | 4525682.9 | 29360.8 | 16683.1 | 23853525.7 | 214781.9 | 8690.728 | 39062.7 | 9460.963 | 582.3412 | 9226629.4 | 130398.3 | 902408.4 | 51189.27 | 9769.069 | 10760.41 | 170814.3 | 163866.2 | 69532.93 | 44399.55 | 31279.19 | 2470.093 | 46.85416 | 2891.859 | 1084.379 | 7833.472 | 591822.7 | 106081.8 | 86472.43 | 31936.6 | 3701.952 | 3507.793 | 1606.516 | 20.08034 | 53.54762 | 32741.63 | 0
234.002 | 1158.012 | 418835.6 | 167055.4 | 47573054.9 | 4537543.8 | 18613.19 | 15001.18 | 25916012.2 | 217642.7 | 7699.531 | 33969.39 | 9648.505 | 1077.685 | 8344486.3 | 111416.7 | 941279.6 | 56772.56 | 10988.16 | 14572.35 | 216439.9 | 172704.3 | 67636.31 | 44869.55 | 29870.55 | 2677.627 | 461.8549 | 2818.216 | 234.2723 | 6862.424 | 580599.5 | 90702.02 | 82304.68 | 29649.21 | 3829.161 | 3795.685 | 1901.064 | 0 | 87.01499 | 35955.5 | 1050.909
240.003 | 1499.409 | 483867.9 | 158423.8 | 46356063.1 | 4000043.1 | 16850.63 | 14431.65 | 27849876.3 | 199584 | 7954.021 | 29273.6 | 19752.6 | 1131.236 | 8218103.0 | 115329.8 | 843541.2 | 42754.65 | 10418.79 | 11242.71 | 222944.4 | 176979.7 | 71059.83 | 52170.05 | 31527.39 | 2202.312 | 33.46724 | 3072.62 | 187.4176 | 7960.718 | 578216.6 | 87522.98 | 85549.9 | 30896.83 | 3882.723 | 3976.457 | 2202.312 | 73.62803 | 6.693442 | 33224.67 | 6.693442
246.003 | 1178.094 | 562242.8 | 151231.3 | 54374448.3 | 4739779.1 | 14277.55 | 14116.74 | 25521130.1 | 200045.5 | 7887.049 | 31681.68 | 8121.451 | 622.5035 | 6829776.6 | 111477.4 | 667451.8 | 34439.05 | 10619.74 | 11852.3 | 247207.6 | 192038.5 | 75446.36 | 77296.91 | 36398.39 | 1874.286 | 642.5847 | 3159.653 | 361.4504 | 9300.215 | 595575 | 106095.3 | 81981.55 | 33009.98 | 4257.662 | 4512.091 | 2925.333 | 0 | 0 | 32318.98 | 66.93456
252.003 | 2041.645 | 604862.2 | 148674.6 | 66022133.1 | 4936014.0 | 15765.05 | 14331.15 | 26950304.0 | 232750.9 | 8175.029 | 31909.76 | 8168.332 | 722.9099 | 6629920.4 | 125940.9 | 577708 | 29186.41 | 10237.94 | 11403.48 | 230315.6 | 212492.4 | 85166.1 | 74322.69 | 48455.53 | 1365.527 | 294.5144 | 2985.586 | 147.2564 | 9407.38 | 632074 | 120803.1 | 87051.57 | 39149.96 | 4177.317 | 4190.708 | 2831.606 | 0 | 0 | 33405.81 | 0
258.003 | 1338.751 | 671511.1 | 156237.9 | 60525652.6 | 4469198.6 | 15543.93 | 14116.74 | 22467554.6 | 240195.2 | 9400.682 | 36230.62 | 8188.424 | 896.9492 | 5156397.0 | 114007.3 | 641566.5 | 38928.47 | 10452.28 | 11932.69 | 249468.6 | 221924.7 | 81187.21 | 59319.69 | 43969.84 | 1747.095 | 53.54762 | 16441.85 | 200.8046 | 9320.308 | 614343.9 | 124286.6 | 90385.43 | 36478.91 | 4271.053 | 4391.572 | 2369.674 | 0 | 6.693442 | 32761.75 | 20.08034
264.003 | 2798.132 | 718278.2 | 190573.3 | 67414427.8 | 7772428.9 | 28166.96 | 14672.86 | 37319542.1 | 262442.3 | 7860.261 | 34754.41 | 13265.86 | 635.891 | 7156910.2 | 99764.81 | 621826.1 | 41089.8 | 10753.71 | 13265.86 | 267780.9 | 194881.2 | 58197.28 | 43305.16 | 33560.12 | 2429.926 | 254.353 | 3032.45 | 234.2723 | 10284.83 | 596433 | 102488.1 | 99218.86 | 31755.47 | 2878.469 | 3146.263 | 2744.574 | 13.38689 | 13.38689 | 140054 | 66.93456
270.003 | 1425.774 | 471033.2 | 156332.7 | 47767895.8 | 4680194.6 | 15510.42 | 14431.65 | 25958128.4 | 196061.8 | 6962.874 | 29810.19 | 7719.622 | 548.8727 | 8404752.0 | 111659.6 | 1062405.7 | 30836.46 | 10974.76 | 10686.73 | 206997.6 | 157158.3 | 59991.83 | 46736.3 | 33157.58 | 1566.351 | 60.24109 | 3233.298 | 140.5629 | 7431.651 | 586286.7 | 109089.6 | 130202.4 | 35653.54 | 3956.371 | 3313.637 | 2436.62 | 6.693442 | 0 | 31929.89 | 13.38689
276.003 | 1941.23 | 459467.4 | 128297.8 | 42721849.0 | 3965640.5 | 14324.45 | 14210.54 | 2000000000 | 176037.8 | 7136.99 | 26168.52 | 6547.685 | 649.2785 | 7487152.6 | 98753.81 | 837916.3 | 25980.77 | 10552.76 | 10546.06 | 179338.2 | 144089.8 | 51578.89 | 39606.37 | 33003.27 | 1532.88 | 46.85416 | 2557.123 | 133.8694 | 6701.705 | 511950.2 | 95653.84 | 121883.2 | 30648.64 | 3407.367 | 2958.807 | 1867.592 | 0 | 0 | 100007.5 | 6038.759
282.003 | 2262.562 | 437826.2 | 132323.5 | 47603640.5 | 3924777.4 | 49127.16 | 15671.24 | 23283498.1 | 201891.8 | 8282.186 | 23768.08 | 18774.04 | 528.7916 | 9155066.4 | 102218.5 | 931869.8 | 30796.21 | 9735.579 | 15731.55 | 202339.9 | 155365 | 61672.33 | 39680.2 | 27798.1 | 1124.542 | 40.1607 | 2148.756 | 140.5629 | 6139.204 | 516223.1 | 86351.22 | 189840.7 | 30051.66 | 3561.354 | 3106.094 | 1894.369 | 20.08034 | 73.62803 | 80951.6 | 3173.043
288.003 | 1030.827 | 540316.1 | 136945.1 | 46792872.0 | 3413898.7 | 14371.35 | 14116.74 | 21556733.9 | 170516.3 | 7659.349 | 22930.03 | 8925.143 | 589.0349 | 9827661.1 | 110971.5 | 1281781.8 | 29099.22 | 8925.143 | 9681.995 | 174364.2 | 135330.1 | 60018.72 | 41734.23 | 28602.9 | 1800.649 | 60.24109 | 2824.911 | 140.5629 | 6293.22 | 532597.8 | 79598.65 | 160163.2 | 27342.07 | 3065.925 | 3132.874 | 1854.203 | 0 | 0 | 31030.99 | 26.77379
294.003 | 1091.072 | 476663.8 | 143643.6 | 44217067.9 | 3888994.7 | 15396.51 | 14666.16 | 23953835.9 | 183290.2 | 8262.094 | 26014.29 | 10063.78 | 602.4223 | 11424702.8 | 124117.8 | 1126354.0 | 27301.83 | 9775.767 | 11966.19 | 220531.2 | 144840.3 | 57612.59 | 35747.48 | 24552.54 | 3193.128 | 26.77379 | 2764.658 | 174.0305 | 7070.022 | 569886.3 | 84479.3 | 117873.9 | 27965.77 | 3534.574 | 3688.562 | 1767.178 | 0 | 214.1917 | 34781.25 | 60.24109
300.003 | 5362.452 | 501890.3 | 140412.2 | 50312395.1 | 3672918.3 | 14022.94 | 14163.64 | 24606164.1 | 181798.7 | 8288.883 | 25129.18 | 8576.871 | 555.5664 | 9667243.8 | 104375.9 | 931241.7 | 22360.19 | 11416.88 | 11597.74 | 215746.8 | 161286.9 | 68113.8 | 45943.91 | 25283.4 | 1633.293 | 60.24109 | 2583.902 | 100.402 | 7659.349 | 533479.9 | 104996.2 | 78084.3 | 31037.7 | 4070.192 | 3581.44 | 1840.815 | 0 | 20.08034 | 32339.11 | 0
306.003 | 1305.281 | 475930.5 | 124907.8 | 54295676.8 | 3652396.7 | 23506.61 | 14579.06 | 22227031.4 | 185432.7 | 8717.518 | 29005.32 | 7572.287 | 502.0169 | 8095478.7 | 97143.09 | 806703 | 28877.89 | 10137.46 | 17225.91 | 192845.8 | 153003.7 | 74914.79 | 55845.22 | 28676.68 | 2269.257 | 33.46724 | 2148.756 | 147.2564 | 8570.174 | 447758.9 | 97405.92 | 78764.06 | 31467.01 | 4451.831 | 3728.733 | 2650.848 | 0 | 0 | 28019.42 | 6.693442
312.003 | 1124.542 | 493693.7 | 157266.5 | 51254535.9 | 4026085.1 | 21435.08 | 13761.65 | 21682841.0 | 210536 | 9246.633 | 36686.94 | 8215.213 | 957.194 | 9340922.9 | 114466.1 | 938480.3 | 32238.48 | 9688.693 | 10284.83 | 199047.8 | 155141.7 | 67205.9 | 46004.34 | 32433.03 | 1847.509 | 100.402 | 11001.56 | 394.9184 | 6420.452 | 498626.4 | 93895.24 | 86256.95 | 30829.75 | 3902.809 | 3688.562 | 2155.45 | 20.08034 | 0 | 31024.28 | 354.7567
318.004 | 11356.59 | 430375.9 | 149844.7 | 47449633.6 | 4447036.9 | 19484.5 | 14056.44 | 25723903.6 | 186510.8 | 7706.228 | 36841.29 | 10880.98 | 689.441 | 9533362.8 | 118150.6 | 1012396.5 | 36190.36 | 10981.46 | 11463.77 | 211575.3 | 164082.8 | 68281.94 | 39136.53 | 27925.53 | 1700.235 | 26.77379 | 2711.101 | 214.1917 | 6735.188 | 582007.2 | 87792.36 | 93686.38 | 29058.98 | 3273.467 | 3661.781 | 2048.34 | 0 | 6.693442 | 34982.54 | 2242.479
324.004 | 1091.072 | 447710.5 | 169527.4 | 50942786.4 | 4269143.5 | 19330.34 | 14599.16 | 25923538.0 | 197357.9 | 7974.112 | 27751.16 | 10773.81 | 602.4223 | 9419231.8 | 113130.2 | 1016990.0 | 34465.89 | 11014.95 | 10827.39 | 206522.2 | 170055.7 | 68436.63 | 44889.69 | 27409.13 | 1619.904 | 0 | 2717.795 | 167.337 | 7331.198 | 640369.9 | 84667.83 | 86337.76 | 27905.41 | 3742.123 | 3675.171 | 2362.98 | 0 | 0 | 34506.15 | 13.38689
330.004 | 4672.786 | 428769.1 | 157029.7 | 52445257.2 | 5214075.1 | 34700.73 | 14290.95 | 28378371.2 | 186538 | 7224.048 | 27905.41 | 8061.176 | 709.5223 | 8541477.6 | 168437 | 975886.1 | 30494.36 | 11597.74 | 12227.45 | 236336.5 | 176119.1 | 72761.8 | 85516.24 | 34801.37 | 1619.904 | 107.0954 | 2998.976 | 214.1917 | 8590.266 | 680327.5 | 92022.34 | 77128.67 | 30118.73 | 4070.192 | 3996.543 | 4076.887 | 0 | 0 | 32412.9 | 20.08034
336.004 | 1780.566 | 581428.8 | 149222.4 | 57839672.4 | 4958415.7 | 14183.74 | 14465.15 | 27764476.8 | 233574.1 | 8402.738 | 35022.8 | 8087.965 | 2798.132 | 8283082.7 | 131060.3 | 721189.6 | 26651.34 | 11959.49 | 12348.04 | 234274.8 | 208654.6 | 83038.5 | 104915.3 | 41062.95 | 3989.848 | 60.24109 | 35828 | 147.2564 | 9313.611 | 674449.3 | 104928.8 | 73252.93 | 34767.83 | 4532.178 | 4411.658 | 4445.136 | 20.08034 | 0 | 40774.3 | 13.38689
342.004 | 1372.221 | 558520 | 146071 | 58261318.4 | 4747699.7 | 20483.21 | 14136.84 | 30448403.6 | 218023.3 | 9186.353 | 32218.35 | 7411.561 | 495.3232 | 7113407.5 | 124826.8 | 810015.3 | 23419.45 | 10505.87 | 11711.63 | 255204.5 | 181947.9 | 78501.58 | 53809.32 | 44473.4 | 1158.012 | 287.8208 | 2764.658 | 214.1917 | 10351.81 | 679338.3 | 107255.2 | 85469.1 | 33050.24 | 4338.008 | 3802.38 | 2550.428 | 0 | 0 | 31420.06 | 0
348.004 | 997.3574 | 499714.3 | 133722 | 49596080.5 | 3982221.7 | 18251.28 | 14177.04 | 25575842.9 | 172785.6 | 6654.829 | 23432.86 | 6474.024 | 602.4223 | 6497746.2 | 110728.7 | 710829.8 | 37606.33 | 31688.39 | 49147.31 | 612046.2 | 278020.6 | 92817.28 | 68120.53 | 42291.42 | 2362.98 | 394.9184 | 6092.33 | 414.9993 | 13071.57 | 894183.7 | 132134.4 | 147646.6 | 37149.98 | 3963.066 | 3045.84 | 1646.681 | 0 | 0 | 30856.58 | 6.693442
354.004 | 1472.633 | 564720.6 | 157462.8 | 48938280.0 | 5015080.0 | 16616.08 | 14652.76 | 29476370.6 | 188416.4 | 7237.442 | 30366.91 | 9045.701 | 655.9722 | 9698291.0 | 136276.1 | 1295058.0 | 25437.62 | 11008.26 | 13151.97 | 233900.6 | 163155.3 | 55065.76 | 47313.83 | 29937.63 | 1586.433 | 40.1607 | 3065.925 | 174.0305 | 7699.531 | 573848.9 | 96913.97 | 121869.7 | 31775.59 | 3661.781 | 3293.552 | 2188.923 | 60.24109 | 6.693442 | 34969.12 | 6.693442
360.004 | 1124.542 | 1097013.7 | 147382.9 | 55294993.3 | 4883470.0 | 19296.83 | 14679.56 | 23233574.4 | 224569.3 | 7049.932 | 29132.75 | 8268.791 | 589.0349 | 9522634.5 | 118508.3 | 1201615.3 | 24874.38 | 11256.11 | 10834.09 | 195960 | 162532.5 | 60354.8 | 38102.96 | 31856.09 | 2791.437 | 1057.603 | 9628.411 | 1660.07 | 7491.924 | 565820.4 | 109818.1 | 146686.3 | 33929.13 | 3922.895 | 3380.587 | 2188.923 | 0 | 0 | 34459.18 | 13.38689
366.004 | 1111.154 | 429727.6 | 128892.1 | 45084952.2 | 4050746.9 | 16126.9 | 14056.44 | 22946749.6 | 164272.4 | 6346.791 | 23111.05 | 6949.481 | 635.891 | 8252035.5 | 100661.3 | 991507 | 20778.15 | 10023.6 | 11229.31 | 186938 | 140513.6 | 57263.13 | 37324.47 | 29199.82 | 1198.176 | 80.32151 | 2503.566 | 133.8694 | 6453.934 | 592534 | 91355.43 | 193422.4 | 28166.96 | 3347.112 | 2838.301 | 1961.313 | 0 | 6.693442 | 32922.77 | 13.38689
372.004 | 1104.46 | 448187 | 124752.5 | 48634341.7 | 3692619.8 | 16542.37 | 20436.29 | 25030787.2 | 174242.2 | 7331.198 | 22293.15 | 9072.492 | 883.5615 | 9935899.7 | 100897.2 | 1175436.2 | 26148.41 | 10947.97 | 11102.04 | 193029 | 141013.8 | 60388.41 | 43815.42 | 28824.23 | 1251.728 | 100.402 | 2757.964 | 214.1917 | 5844.569 | 566446.9 | 86930.36 | 280457.1 | 28582.78 | 3213.213 | 3032.45 | 2188.923 | 0 | 0 | 32117.72 | 0
378.004 | 1318.669 | 466075.3 | 141784.5 | 48806887.7 | 3636835.6 | 14847.07 | 14826.97 | 28225903.7 | 169778 | 8020.993 | 24425.15 | 10378.6 | 435.0803 | 11007353.5 | 111517.9 | 1394124.3 | 22976.96 | 10271.43 | 14404.85 | 191048.1 | 146564.6 | 65948.39 | 39915.12 | 24304.46 | 1178.094 | 46.85416 | 2563.818 | 655.9722 | 7116.899 | 644008.8 | 88782.39 | 178931.5 | 28039.54 | 3976.457 | 3788.99 | 2048.34 | 0 | 0 | 34687.31 | 6.693442
384.004 | 990.6635 | 487800.2 | 147849.5 | 50316150.9 | 4064788.0 | 19035.43 | 13942.54 | 26782221.5 | 183534.2 | 9112.678 | 25290.1 | 10512.57 | 575.6475 | 12774484.3 | 120877.4 | 1246922.0 | 20650.79 | 10438.89 | 10981.46 | 203514.3 | 156853.7 | 77269.99 | 47710.06 | 30192.51 | 1552.963 | 66.93456 | 2778.048 | 207.4982 | 7224.048 | 639439.4 | 104106.2 | 112192.5 | 30856.58 | 4224.185 | 4358.094 | 2269.257 | 0 | 0 | 41673.82 | 6.693442
390.004 | 1218.258 | 526584.4 | 140662.3 | 52970746.4 | 4856408.0 | 18217.77 | 14250.75 | 25705853.8 | 177555.8 | 8329.067 | 27576.79 | 9193.051 | 575.6475 | 11186017.2 | 119270.9 | 1218923.9 | 21884.22 | 9233.237 | 11256.11 | 215556.5 | 147619.6 | 71719.07 | 53238.24 | 32157.97 | 1285.198 | 40.1607 | 2563.818 | 147.2564 | 6661.526 | 547607.4 | 104497.3 | 93949.14 | 36686.94 | 4384.876 | 3601.525 | 2530.345 | 0 | 6.693442 | 43412.58 | 6.693442
396.005 | 1224.952 | 486187 | 154959.1 | 52334321.9 | 4008723.7 | 17319.73 | 13741.55 | 24182285.6 | 200031.9 | 9018.91 | 35747.48 | 8027.69 | 595.7286 | 10404228.9 | 110816.4 | 1079776.2 | 29360.8 | 10807.3 | 10492.47 | 197615.8 | 149148 | 71288.54 | 46850.46 | 33479.61 | 1827.426 | 2034.951 | 6761.975 | 194.1111 | 6768.671 | 575618.1 | 112017.1 | 95357.36 | 32916.06 | 4150.536 | 3755.514 | 2470.093 | 0 | 0 | 30990.74 | 20.08034
402.005 | 4063.496 | 647543.5 | 144522.5 | 44968962.6 | 3979221.5 | 17715.13 | 14384.75 | 26944790.5 | 180992.1 | 8858.167 | 33298.47 | 9179.655 | 1439.162 | 9904060.0 | 112590.5 | 1082861.9 | 26295.93 | 10117.37 | 10150.86 | 197602.2 | 140615 | 68214.68 | 43144.03 | 32124.43 | 1378.915 | 46.85416 | 3213.213 | 80.32151 | 6728.492 | 621861 | 95572.98 | 95458.43 | 29347.38 | 4003.238 | 3514.488 | 2068.423 | 0 | 6.693442 | 32667.83 | 2028.256
408.005 | 1131.236 | 464022.1 | 151813.1 | 45830833.6 | 3914696.6 | 17601.2 | 14163.64 | 25908647.4 | 170550.2 | 7203.958 | 31889.64 | 13868.84 | 716.2161 | 11234823.1 | 125859.9 | 1309436.9 | 27731.04 | 11832.21 | 12167.16 | 196340 | 155534.2 | 68920.87 | 38606.31 | 28462.06 | 2028.256 | 100.402 | 2898.554 | 120.4824 | 6360.184 | 640831.7 | 80305.4 | 100701.7 | 28696.8 | 3815.771 | 3581.44 | 3106.094 | 87.01499 | 0 | 33016.69 | 20.08034
414.005 | 1258.422 | 513580.1 | 140892.2 | 48411692.0 | 3892074.9 | 16716.6 | 13996.14 | 29543036.1 | 185114 | 8081.268 | 24954.84 | 11195.82 | 475.2422 | 9764916.5 | 127777.7 | 1278939.4 | 23432.86 | 11148.93 | 11222.61 | 233281.5 | 167251.8 | 79289.04 | 64146.37 | 31795.72 | 1519.492 | 314.5952 | 125218.4 | 3822.466 | 7759.804 | 745574.2 | 98416.82 | 113744.2 | 29072.39 | 4224.185 | 4076.887 | 3260.077 | 0 | 20.08034 | 33533.29 | 0
420.005 | 1178.094 | 598477 | 139209.1 | 62938839.5 | 4104491.0 | 15255.8 | 14103.34 | 31259719.0 | 186375.2 | 8027.69 | 27784.69 | 11584.35 | 910.3369 | 9696523.2 | 112826.7 | 1037369.2 | 19511.31 | 11182.42 | 11001.56 | 257637.1 | 165640.2 | 76872.94 | 77000.8 | 35928.66 | 1097.766 | 26.77379 | 3106.094 | 261.0466 | 7217.351 | 681829 | 87947.26 | 81618.03 | 28307.8 | 3989.848 | 3547.964 | 3755.514 | 53.54762 | 0 | 37787.53 | 0
426.005 | 25310.22 | 557316.3 | 143332.6 | 57237429.5 | 4626750.6 | 24606.18 | 14471.85 | 31570227.9 | 202821.9 | 10224.54 | 32111.02 | 8623.753 | 595.7286 | 7160079.9 | 105987.4 | 840654 | 19001.92 | 11570.95 | 12314.54 | 284279.9 | 180212.6 | 76812.38 | 61510.99 | 34740.99 | 1104.46 | 46.85416 | 2851.69 | 187.4176 | 8690.728 | 632472.6 | 98288.77 | 83220.27 | 31742.05 | 3969.762 | 4378.181 | 2885.164 | 0 | 0 | 31654.84 | 0
432.005 | 903.643 | 495605.6 | 136526.1 | 48147169.4 | 4016004.3 | 15128.49 | 33224.67 | 32974953.1 | 188843.7 | 7424.954 | 22179.18 | 9561.432 | 602.4223 | 7165708.3 | 119878.4 | 885031.6 | 19652.06 | 10157.56 | 10170.96 | 239997.8 | 166114.2 | 65760.11 | 46528.12 | 32788.59 | 923.7246 | 46.85416 | 2851.69 | 174.0305 | 8362.554 | 645121.6 | 97749.62 | 79262.12 | 29327.26 | 3922.895 | 3467.623 | 2108.589 | 0 | 0 | 31963.43 | 6.693442
438.005 | 448.4675 | 211915 | 54689.49 | 16887633.7 | 1608001.8 | 7264.229 | 13379.76 | 10643768.1 | 54131.82 | 2443.315 | 10097.28 | 2958.807 | 448.4675 | 2357129.4 | 31950.01 | 192445.5 | 6427.148 | 2389.758 | 2503.566 | 114081.5 | 137864.2 | 16240.82 | 13775.05 | 10954.67 | 354.7567 | 267.7401 | 515.4042 | 46.85416 | 3239.993 | 144123.6 | 24250.82 | 30856.58 | 8998.817 | 830.0107 | 836.7046 | 348.0631 | 0 | 0 | 5750.823 | 6.693442
444.005 | 93.70847 | 2603.986 | 709.5223 | 12428.43 | 68302.12 | 7826.775 | 12260.95 | 103101.6 | 1840.815 | 736.2974 | 80.32151 | 254.353 | 207.4982 | 2865.08 | 582.3412 | 461.8549 | 789.8478 | 17219.21 | 46.85416 | 17701.72 | 870.1738 | 87.01499 | 53.54762 | 287.8208 | 20.08034 | 33.46724 | 6.693442 | 13.38689 | 66.93456 | 1894.369 | 40.1607 | 281.1273 | 100.402 | 0 | 0 | 40.1607 | 0 | 0 | 17560.99 | 53.54762
450.005 | 11825.51 | 2925.333 | 254.353 | 19591.74 | 12950.98 | 3989.848 | 14324.45 | 2000000000 | 1646.681 | 722.9099 | 247.6594 | 4940.613 | 227.5788 | 267965.1 | 6976.268 | 7652.652 | 2135.367 | 2262.562 | 53.54762 | 6875.818 | 153.95 | 100.402 | 0 | 20.08034 | 20.08034 | 33.46724 | 107.0954 | 26.77379 | 0 | 0 | 6.693442 | 856.7861 | 0 | 53.54762 | 6.693442 | 0 | 0 | 6.693442 | 89341.41 | 5878.05
456.005 | 1459.245 | 21307.71 | 6.693442 | 2101.895 | 367278.5 | 5918.227 | 12716.5 | 71059.83 | 1887.675 | 937.1124 | 66.93456 | 113.7889 | 307.9016 | 1559.657 | 1171.4 | 1398.998 | 87.01499 | 80.32151 | 46.85416 | 140.5629 | 73.62803 | 46.85416 | 147.2564 | 1318.669 | 6.693442 | 53.54762 | 87.01499 | 26.77379 | 0 | 240.9659 | 729.6036 | 6761.975 | 1566.351 | 200.8046 | 20.08034 | 13.38689 | 93.70847 | 0 | 635.891 | 53.54762
462.005 | 80.32151 | 1834.12 | 46.85416 | 783.154 | 40734.03 | 8302.278 | 12542.32 | 88425.43 | 1907.758 | 722.9099 | 93.70847 | 127.1759 | 354.7567 | 1733.706 | 716.2161 | 240.9659 | 107.0954 | 174.0305 | 60.24109 | 314.5952 | 26.77379 | 100.402 | 6.693442 | 40.1607 | 133.8694 | 20.08034 | 6.693442 | 0 | 20.08034 | 140.5629 | 0 | 6.693442 | 13.38689 | 6.693442 | 0 | 0 | 33.46724 | 0 | 6.693442 | 6.693442
468.005 | 642.5847 | 1807.343 | 26.77379 | 1345.445 | 12334.64 | 13962.64 | 12944.28 | 102083.7 | 1827.426 | 709.5223 | 307.9016 | 368.144 | 327.9823 | 2450.009 | 622.5035 | 194.1111 | 80.32151 | 1137.93 | 1037.521 | 3527.879 | 53.54762 | 33.46724 | 26.77379 | 66.93456 | 13.38689 | 40.1607 | 13.38689 | 6.693442 | 789.8478 | 5382.54 | 0 | 66.93456 | 0 | 0 | 0 | 0 | 0 | 0 | 13.38689 | 0
474.005 | 93.70847 | 56060.25 | 281.1273 | 102730.8 | 13252.46 | 3655.086 | 12368.14 | 93026.13 | 1767.178 | 535.4853 | 113.7889 | 87.01499 | 247.6594 | 1700.235 | 488.6295 | 29005.32 | 1178.094 | 120.4824 | 1044.215 | 113.7889 | 46.85416 | 73.62803 | 6.693442 | 13.38689 | 13.38689 | 40.1607 | 6.693442 | 0 | 0 | 93.70847 | 261.0466 | 1840.815 | 6.693442 | 0 | 0 | 0 | 0 | 0 | 0 | 87.01499
480.006 | 113.7889 | 41693.95 | 20.08034 | 1211.564 | 13895.64 | 3253.382 | 12830.39 | 58143.52 | 1860.898 | 709.5223 | 107.0954 | 1198.176 | 368.144 | 32090.89 | 568.9538 | 220.8852 | 133.8694 | 40.1607 | 40.1607 | 153.95 | 13.38689 | 46.85416 | 0 | 40.1607 | 6.693442 | 20.08034 | 13.38689 | 26.77379 | 3608.22 | 548.8727 | 6.693442 | 0 | 6.693442 | 0 | 0 | 0 | 0 | 33.46724 | 4030.019 | 0
486.006 | 107.0954 | 2865.08 | 13.38689 | 2911.943 | 12247.55 | 13627.65 | 13064.87 | 55818.34 | 1673.458 | 769.7664 | 100.402 | 187.4176 | 234.2723 | 1653.375 | 809.9293 | 274.4337 | 100.402 | 1479.327 | 46.85416 | 107.0954 | 174.0305 | 60.24109 | 26.77379 | 40.1607 | 0 | 33.46724 | 307.9016 | 1633.293 | 736.2974 | 6842.334 | 548.8727 | 1030.827 | 26.77379 | 0 | 0 | 0 | 0 | 6.693442 | 1352.139 | 6.693442
492.006 | 783.154 | 115174.6 | 73.62803 | 10566.16 | 52170.05 | 3420.758 | 12683 | 53191.21 | 1686.847 | 696.1348 | 127.1759 | 200.8046 | 361.4504 | 1358.833 | 6172.685 | 1211.564 | 127.1759 | 127.1759 | 100.402 | 87.01499 | 113.7889 | 20.08034 | 20.08034 | 127.1759 | 140.5629 | 46.85416 | 13.38689 | 475.2422 | 0 | 903.643 | 20.08034 | 0 | 6.693442 | 0 | 0 | 0 | 13.38689 | 0 | 20.08034 | 187.4176
498.006 | 80.32151 | 167861.3 | 742.9912 | 57639.47 | 11765.22 | 3327.027 | 12629.41 | 57854.53 | 1552.963 | 689.441 | 40.1607 | 160.6435 | 1057.603 | 1907.758 | 662.666 | 22454.04 | 133.8694 | 107.0954 | 73.62803 | 140.5629 | 13.38689 | 66.93456 | 66.93456 | 220.8852 | 20.08034 | 13.38689 | 0 | 26.77379 | 13.38689 | 1994.785 | 80.32151 | 26.77379 | 87.01499 | 0 | 0 | 0 | 0 | 0 | 113.7889 | 0
504.006 | 73.62803 | 2121.978 | 60.24109 | 48798.06 | 76455.72 | 3353.807 | 12843.79 | 53251.68 | 1981.396 | 535.4853 | 53.54762 | 167.337 | 227.5788 | 1278.504 | 749.685 | 160.6435 | 113.7889 | 46.85416 | 46.85416 | 17038.27 | 414.9993 | 26.77379 | 6.693442 | 26.77379 | 6.693442 | 13.38689 | 46.85416 | 20.08034 | 180.724 | 13.38689 | 6.693442 | 140.5629 | 0 | 0 | 0 | 0 | 0 | 0 | 20.08034 | 107.0954
510.006 | 140.5629 | 53614.48 | 46.85416 | 5000.875 | 12475.32 | 3414.063 | 12455.23 | 53204.65 | 1727.012 | 649.2785 | 1465.939 | 127.1759 | 294.5144 | 1901.064 | 609.1161 | 11048.45 | 80.32151 | 80.32151 | 46.85416 | 107.0954 | 582.3412 | 6.693442 | 0 | 20.08034 | 26.77379 | 13.38689 | 6.693442 | 6.693442 | 0 | 80.32151 | 0 | 26.77379 | 0 | 6.693442 | 0 | 0 | 0 | 0 | 20.08034 | 20.08034
516.006 | 87.01499 | 5141.487 | 1171.4 | 910.3369 | 12468.63 | 9427.474 | 12957.68 | 57162.33 | 1740.401 | 789.8478 | 107.0954 | 153.95 | 240.9659 | 5898.138 | 602.4223 | 247.6594 | 120.4824 | 87.01499 | 66.93456 | 133.8694 | 261.0466 | 100.402 | 53.54762 | 46.85416 | 20.08034 | 40.1607 | 6.693442 | 6433.845 | 267.7401 | 696.1348 | 20.08034 | 53.54762 | 53.54762 | 0 | 6.693442 | 0 | 0 | 0 | 26.77379 | 0
522.006 | 80.32151 | 5476.284 | 107.0954 | 1392.303 | 11731.72 | 3434.148 | 12776.8 | 55327.82 | 1706.929 | 589.0349 | 80.32151 | 167.337 | 307.9016 | 1178.094 | 615.8098 | 167.337 | 66.93456 | 26.77379 | 33.46724 | 421.693 | 575.6475 | 46.85416 | 13.38689 | 53.54762 | 180.724 | 13.38689 | 6.693442 | 6.693442 | 6.693442 | 0 | 20.08034 | 6.693442 | 6.693442 | 20.08034 | 6.693442 | 0 | 0 | 0 | 113.7889 | 0
528.006 | 113.7889 | 5831.176 | 6.693442 | 17493.97 | 41546.27 | 3487.708 | 13011.28 | 54064.63 | 5342.364 | 689.441 | 87.01499 | 220.8852 | 261.0466 | 2168.839 | 1050.909 | 227.5788 | 113.7889 | 200.8046 | 93.70847 | 66.93456 | 508.7105 | 20.08034 | 13.38689 | 73.62803 | 6.693442 | 33.46724 | 6.693442 | 13.38689 | 321.2888 | 722.9099 | 13.38689 | 5181.662 | 26.77379 | 0 | 0 | 0 | 0 | 0 | 87.01499 | 0
534.006 | 40.1607 | 1834.12 | 46.85416 | 763.0726 | 32225.06 | 17292.92 | 12649.51 | 55522.68 | 1740.401 | 722.9099 | 73.62803 | 180.724 | 294.5144 | 1619.904 | 749.685 | 1439.162 | 348.0631 | 187.4176 | 60.24109 | 53.54762 | 20.08034 | 60.24109 | 40.1607 | 73.62803 | 6.693442 | 207.4982 | 46.85416 | 13.38689 | 20.08034 | 73.62803 | 13.38689 | 923.7246 | 595.7286 | 6.693442 | 20.08034 | 100.402 | 0 | 0 | 6.693442 | 528.7916
540.006 | 127.1759 | 108347.7 | 562.2601 | 43593.86 | 23613.88 | 3226.603 | 12200.66 | 53359.17 | 9373.891 | 622.5035 | 40.1607 | 174.0305 | 354.7567 | 1439.162 | 702.8285 | 18700.32 | 180.724 | 1111.154 | 53.54762 | 1773.872 | 548.8727 | 46.85416 | 20.08034 | 33.46724 | 6.693442 | 13.38689 | 6.693442 | 13.38689 | 20.08034 | 66.93456 | 26.77379 | 816.6231 | 6.693442 | 0 | 0 | 0 | 0 | 6.693442 | 1218.258 | 0
546.006 | 227.5788 | 6186.078 | 3855.942 | 9005.515 | 55858.66 | 3909.504 | 12850.49 | 96482.68 | 1733.706 | 655.9722 | 60.24109 | 883.5615 | 267.7401 | 6320.005 | 1874.286 | 6587.864 | 17963.09 | 22165.78 | 555.5664 | 4840.177 | 1044.215 | 46.85416 | 6.693442 | 60.24109 | 856.7861 | 107.0954 | 0 | 13.38689 | 20.08034 | 240.9659 | 113.7889 | 6.693442 | 200.8046 | 274.4337 | 26.77379 | 26.77379 | 0 | 0 | 40.1607 | 0
552.006 | 100.402 | 1954.618 | 6.693442 | 11818.81 | 17922.88 | 3507.793 | 13205.57 | 2000000000 | 6902.604 | 702.8285 | 66.93456 | 475.2422 | 281.1273 | 1218.258 | 662.666 | 274.4337 | 160.6435 | 80.32151 | 80.32151 | 66.93456 | 53.54762 | 87.01499 | 6.693442 | 174.0305 | 1573.045 | 1539.574 | 27583.5 | 127.1759 | 3460.928 | 3407.367 | 234.2723 | 388.2248 | 354.7567 | 261.0466 | 0 | 0 | 0 | 0 | 220.8852 | 307.9016
558.007 | 53.54762 | 1860.898 | 676.0535 | 3722.038 | 11979.59 | 3367.197 | 12133.66 | 52432.05 | 1686.847 | 602.4223 | 73.62803 | 127.1759 | 287.8208 | 1064.297 | 649.2785 | 207.4982 | 113.7889 | 100.402 | 46.85416 | 174.0305 | 93.70847 | 33.46724 | 6.693442 | 46.85416 | 756.3788 | 53.54762 | 6.693442 | 13.38689 | 13.38689 | 6.693442 | 6.693442 | 60.24109 | 40.1607 | 0 | 6.693442 | 0 | 0 | 46.85416 | 2068.423 | 0
564.007 | 73.62803 | 32627.58 | 33.46724 | 2135.367 | 28924.84 | 3213.213 | 12676.3 | 82163.31 | 2851.69 | 702.8285 | 66.93456 | 589.0349 | 267.7401 | 22755.73 | 676.0535 | 153.95 | 80.32151 | 66.93456 | 87.01499 | 60.24109 | 53.54762 | 40.1607 | 26.77379 | 73.62803 | 6.693442 | 13.38689 | 6.693442 | 20.08034 | 13.38689 | 1492.715 | 20.08034 | 6.693442 | 0 | 0 | 0 | 0 | 0 | 0 | 13.38689 | 0