## 5-24-24 NIST 610
Time in Seconds | Mg25 | Al27 | Si30 | K39 | Ca43 | Sc45 | Cr53 | Mn55 | Fe57 | Co59 | Cu63 | Ga69 | Ge72 | Rb85 | Sr88 | Y89 | Sb121 | Cs133 | Ba137 | La139 | Ce140 | Pr141 | Nd146 | Sm147 | Eu153 | Gd155 | Tb159 | Dy163 | Ho165 | Er166 | Tm169 | Yb172 | Lu175 | Th232 | U238
0 | 11976.65 | 1462311.9 | 1265187.9 | 464838.7 | 42061.83 | 121178.4 | 8342.861 | 134846.2 | 3433.037 | 82093.36 | 43143.06 | 88949.82 | 25682.64 | 170787.9 | 258805.5 | 200805.7 | 58780.26 | 186176.9 | 27402.14 | 174499 | 180581 | 252495.5 | 39145.76 | 32753.82 | 118811.2 | 27565.58 | 209950 | 50806.5 | 206524.7 | 70136.29 | 212375.5 | 49817.21 | 211965.2 | 191444.5 | 231794.4
4.956 | 56081.5 | 2612464.2 | 1549262.3 | 1070222.3 | 177744.3 | 579491.3 | 35533.5 | 548442.8 | 12168.3 | 364637.5 | 190071.7 | 415567.7 | 123539 | 776966.5 | 1097254.1 | 977666.4 | 269034.5 | 875324.6 | 121779.3 | 852380.6 | 982491.8 | 1479970.7 | 238290.1 | 241189.2 | 1048810.7 | 212461.9 | 1438687.1 | 329232.9 | 1312154.2 | 434026.5 | 1344861.4 | 311994.2 | 1524043.2 | 1263401.4 | 1373713.2
9.912 | 85646.04 | 4740658.3 | 2709250.2 | 1762227.3 | 331105.2 | 932334.6 | 72531.18 | 959251.8 | 21832.27 | 592143.6 | 311095.5 | 651065.8 | 203042.7 | 1251473.7 | 1895479.2 | 1570407.8 | 459895.3 | 1420279.7 | 197871.6 | 1346478.8 | 1485047.9 | 1987059.2 | 313320.7 | 272467.4 | 971197.1 | 223075.7 | 1767488.3 | 438771 | 1813403.4 | 612581.7 | 1847008.6 | 394551.6 | 1765721.1 | 1568095.3 | 1741720.4
14.868 | 99979.84 | 5911935.7 | 3208600.3 | 1854245.2 | 389530 | 1232531.1 | 79040.75 | 1189446.1 | 25192.41 | 742584.2 | 394012.2 | 898568.4 | 269576.5 | 1629501.9 | 795675.6 | 1924029.8 | 550034.2 | 1648579.7 | 247465.4 | 1672933.6 | 1700192.7 | 753957.3 | 375516.8 | 334640 | 1210938.4 | 260502.6 | 605457.9 | 505879.2 | 641861.7 | 713422.6 | 640821.6 | 485164.7 | 644652.3 | 1839550.4 | 556164.5
19.824 | 106816.3 | 6444175.5 | 3529873.2 | 1865404.4 | 438719.9 | 1346688.7 | 83748.31 | 1309066.6 | 28340.14 | 851590.9 | 462626.8 | 1031502.6 | 287328.8 | 1522925.9 | 815725.5 | 757892.6 | 668377.4 | 1919780.6 | 263456.8 | 1613764.7 | 1814718.9 | 788233.7 | 383745.4 | 330858.4 | 1123370.0 | 283682.6 | 699199.8 | 562904.2 | 691427.1 | 786697.8 | 647532.9 | 502456.5 | 647195.5 | 1980602.6 | 604614.4
24.78 | 115314.6 | 6974830.3 | 3787860.3 | 1798988.4 | 458723.8 | 1480449.3 | 97223.33 | 1451391.5 | 29775.68 | 926814.9 | 485538.8 | 1037457.6 | 302451.8 | 1656905.0 | 900160 | 786944.9 | 673406.9 | 1835927.1 | 259592.7 | 1738663.2 | 1904554.4 | 835413 | 390688.7 | 344951.9 | 1302908.8 | 292568.3 | 690494.6 | 579742.4 | 703953.2 | 781389.7 | 718415.4 | 556136.1 | 685943.3 | 573980.7 | 621553.3
29.736 | 115750.7 | 6972607.6 | 3893422.2 | 1638221.1 | 453518.9 | 1385200.9 | 91190.84 | 1488328.9 | 31332.19 | 871129.1 | 465446.7 | 1071245.2 | 307124.4 | 1783338.2 | 892734.1 | 774106.4 | 652089.6 | 1912520.8 | 267141.3 | 1742654.5 | 1786420.5 | 787716 | 362571.8 | 328964.4 | 1204120.0 | 283762.2 | 690349.1 | 572523.6 | 719859.8 | 762987.1 | 688898.3 | 491496.3 | 652633.4 | 545093.5 | 657551
34.692 | 108409.8 | 6957996.3 | 3591562.6 | 1607638.9 | 399224.9 | 1391564.3 | 95167 | 1531583.6 | 29271.09 | 903594.5 | 477706.9 | 1158221.8 | 342424.1 | 1724486.5 | 800131.1 | 723294.9 | 676617.2 | 1829791.2 | 263030.6 | 1631483.1 | 1802394.5 | 730077.7 | 378938.7 | 332077.7 | 1232639.2 | 282829 | 693673.3 | 564637.3 | 696922.8 | 740352.2 | 696645.2 | 514623 | 633549 | 1771191.3 | 620956.4
39.648 | 104837.2 | 6924018.5 | 3796374.3 | 1781849.4 | 373085.5 | 1082891.6 | 90948.16 | 1505798.2 | 32547.67 | 849898.7 | 456366.3 | 1062667.1 | 314995.2 | 1598146.6 | 762720.6 | 729503.2 | 730957.4 | 1963541.5 | 279140.5 | 1457422.6 | 1611310.9 | 782621.1 | 377235 | 324132.4 | 1159389.1 | 277238.8 | 691304.8 | 557883.1 | 629480.7 | 687643.2 | 1925403.4 | 480573.7 | 639441.8 | 562734.2 | 624393.6
44.604 | 100272.7 | 6095871.2 | 3674151.5 | 1609522.3 | 417582.6 | 1255847.9 | 91619.09 | 1382316.5 | 26897.64 | 834084.2 | 490248.9 | 1151335.5 | 288819.4 | 1612466.5 | 805971.5 | 705996.1 | 677055.7 | 1702366.3 | 221692.7 | 1492505.9 | 1718937.5 | 722021.2 | 356507.1 | 308240.3 | 1190077.1 | 256018.4 | 625714.6 | 478828.6 | 626556.5 | 707582.3 | 629615.5 | 430445.4 | 601376.3 | 1735590.6 | 556452.7
49.56 | 95181.28 | 6033454.1 | 3594039.7 | 1464130.2 | 395929.3 | 1157001.0 | 90569.88 | 1349200.8 | 28006.15 | 775118.3 | 422372.9 | 951253.3 | 288218.8 | 1424218.9 | 747828.7 | 1796232.0 | 627314.3 | 1695520.1 | 224041 | 1454500.7 | 1537654.9 | 1984795.8 | 311378.2 | 298881.4 | 1086444.7 | 249940.5 | 1957491.6 | 521482.2 | 607891.7 | 666661.6 | 1892544.1 | 421087.5 | 1923496.6 | 1712984.1 | 1973670.5
54.516 | 104337.1 | 6353300.8 | 3642848.1 | 1537584.0 | 394376.6 | 1149148.2 | 85845.81 | 1311238.7 | 27160.55 | 857564 | 433229.8 | 974002.9 | 311900 | 1670772.2 | 836919.4 | 719336.9 | 628084.6 | 1823794.2 | 251470.6 | 1645668.1 | 1699762.8 | 697458.1 | 367089.2 | 330626.2 | 1135502.1 | 253065.8 | 617528.8 | 511146.9 | 669402.6 | 708580.4 | 651779.2 | 507605.5 | 643080.9 | 1920911.5 | 600559.7
59.472 | 111425.8 | 6928117.7 | 3523469.4 | 1610883.5 | 412107.9 | 1338354.6 | 88243.33 | 1354864.1 | 29598.01 | 883515.7 | 463483.7 | 1025740.3 | 337943.4 | 1778816.0 | 827125.3 | 705714.9 | 625603.4 | 1731042.6 | 246715 | 1573683.9 | 1762403.2 | 710112.5 | 367962.3 | 295000.6 | 1055863.1 | 253932 | 653450.7 | 531272.9 | 662932.2 | 714137.9 | 641712.3 | 483771.1 | 643556.4 | 1984714.7 | 607084.2
64.428 | 104101.3 | 6836186.3 | 3694977.6 | 1639251.9 | 449420.8 | 1378224.6 | 92932.5 | 1428041.8 | 30486.4 | 849041.4 | 474716 | 1102738.3 | 341937.5 | 1632457.9 | 847697 | 745275.1 | 729420.7 | 1871353.4 | 250308.6 | 1588304.6 | 1681765.4 | 741468.7 | 366463.5 | 350226.9 | 1230038.7 | 273183 | 636580.5 | 559482.9 | 665752.6 | 726019.9 | 682394.1 | 501656.1 | 632804.6 | 1825897.3 | 612414.9
69.384 | 113084.1 | 6916858.5 | 3667655.9 | 1648381.3 | 435627.3 | 1326871.7 | 86231.1 | 1457383.4 | 29953.36 | 876575.2 | 441878.8 | 1025854.4 | 315792.6 | 1735478.8 | 846793.9 | 713369.7 | 708818.7 | 1883645.2 | 260914.3 | 1632473.8 | 1832304.7 | 775683 | 365852.4 | 308464.9 | 1207363.2 | 285151.1 | 687502.8 | 531942.5 | 678258 | 804530.4 | 748574.6 | 520923.3 | 641013.2 | 1859996.8 | 605149.5
74.34 | 111175.6 | 6778214.6 | 3767236.0 | 1567582.3 | 439728.9 | 1347995.2 | 93724.89 | 1439673.0 | 31154.5 | 886546.1 | 499768.9 | 1110765.6 | 346906.2 | 1688478.1 | 865699.8 | 772137.4 | 693014.2 | 1845714.4 | 247703.5 | 1734553.2 | 1785844.1 | 787488.1 | 377671.8 | 341995.6 | 1230555.6 | 296926.4 | 694982.2 | 572545.8 | 655715.1 | 774407.5 | 733536.4 | 550586.8 | 658526.2 | 1976645.6 | 651088.3
79.296 | 114642.6 | 7480562.0 | 3834228.3 | 1734664.9 | 442456.6 | 1539442.9 | 96016.63 | 1492545.2 | 31971.91 | 940459.1 | 494637.4 | 1154828.2 | 345722 | 1720794.9 | 829894.9 | 781118.4 | 719772 | 1801416.7 | 265501.2 | 1694923.2 | 1775271.2 | 759694.2 | 386142 | 338313.7 | 1329551.3 | 299113.1 | 727413.7 | 573689.6 | 705342.7 | 760400.6 | 716944.7 | 522835.3 | 722747.5 | 579490.8 | 630753.4
84.252 | 106937.8 | 6987055.0 | 4007865.0 | 1646977.0 | 471205.4 | 1437716.9 | 96180.85 | 1479123.3 | 32654.3 | 884065.9 | 493147.5 | 1067711.1 | 330894.7 | 1667077.8 | 847175.2 | 764864.3 | 708036.7 | 1904102.5 | 258653.9 | 1711374.6 | 1789903.9 | 769987.5 | 377861.1 | 369868.8 | 1269457.8 | 301119.2 | 680542.8 | 583855.2 | 706276 | 823165.4 | 706463.5 | 542042.2 | 711065.2 | 570444.3 | 618692.4
89.208 | 116773.2 | 7206881.3 | 3927698.2 | 1644859.0 | 420693.2 | 1379596.2 | 93118.1 | 1538631.5 | 30998.13 | 936623.2 | 483147.7 | 1130940.9 | 326693.3 | 1737729.4 | 840170.8 | 739046.7 | 687866.3 | 1889343.4 | 267618.2 | 1815360.7 | 1869550.0 | 782310.4 | 391869.3 | 356776.1 | 1260099.6 | 283711.5 | 692842.3 | 565662.5 | 709531.9 | 771579.6 | 724339.5 | 568502.5 | 734636.4 | 561829.6 | 657345.2
94.164 | 118353.5 | 7300561.7 | 3921276.0 | 1628329.2 | 449567.1 | 1487489.0 | 92675.52 | 1407211.2 | 32106.96 | 860062.3 | 493830.1 | 1096910.0 | 355104 | 1744914.1 | 902849.4 | 797995.2 | 691377.4 | 1778223.8 | 261542.7 | 1732191.5 | 1787973.9 | 775558.7 | 384787 | 372874.5 | 1352141.1 | 308849 | 669053.6 | 572007.1 | 708578 | 787349.3 | 713651.2 | 555096.8 | 696633 | 565592.1 | 640282.8
99.12 | 118103.2 | 7411094.2 | 4045755.7 | 1595640.0 | 430745 | 1461512.6 | 90990.99 | 1490919.8 | 30315.82 | 946498.6 | 531927.8 | 1207555.8 | 355983.6 | 1805296.3 | 867807.2 | 761348.3 | 719272.6 | 1918633.7 | 276161.5 | 1652761.6 | 1752190.1 | 736021.7 | 390645 | 344457.9 | 1338121.4 | 294942.7 | 708029.6 | 563464.7 | 718594.7 | 814055 | 763405.7 | 598906.3 | 729984.2 | 599866 | 668315.4
104.076 | 115157.3 | 7106259.7 | 4025626.8 | 1718475.1 | 461059.6 | 1479421.5 | 100115.5 | 1471703.3 | 30912.84 | 863509.4 | 483353.1 | 1059630.9 | 355016.7 | 1851647.7 | 956055 | 762192.1 | 693929.4 | 1854317.6 | 270422 | 1705886.2 | 1708737.7 | 760357 | 378349 | 341400 | 1243547.8 | 310298.3 | 727621.5 | 598366.6 | 700116.6 | 796990.1 | 710834.1 | 571682.4 | 726076.4 | 577311.4 | 635898.9
109.032 | 110689.6 | 6963042.8 | 3912835.5 | 1655317.4 | 452428.4 | 1463793.2 | 89706.3 | 1406227.4 | 29200.02 | 912450.8 | 467622.4 | 1078499.3 | 307153.4 | 1734952.2 | 846412.5 | 800567 | 722023.3 | 1917099.2 | 254574.5 | 1805296.3 | 1882823.3 | 811512.7 | 372641.6 | 346310.4 | 1351044.2 | 299185.6 | 697787 | 548767 | 711460.6 | 748931.4 | 705862.8 | 520518.9 | 722106.5 | 561521.2 | 649997.5
113.988 | 109553.2 | 7204148.5 | 3713675.3 | 1594193.2 | 432586.7 | 1435487.2 | 94610.13 | 1476495.3 | 30557.47 | 897768.6 | 478953.2 | 1037092.0 | 329283.6 | 1675397.4 | 886632.8 | 769063.4 | 681255.6 | 1691764.0 | 250344.7 | 1605747.9 | 1835388.9 | 750892.1 | 375444 | 332092.2 | 1239424.3 | 284630.2 | 659122.6 | 555347.4 | 690659.7 | 800287.6 | 695278.1 | 526115.6 | 645810.2 | 554448.4 | 588786.9
118.944 | 112154.8 | 6821046.6 | 3734152.8 | 1587063.9 | 458050.2 | 1403284.3 | 90669.8 | 1371750.1 | 29917.82 | 857654.3 | 461337.9 | 1054071.1 | 314147 | 1725754.4 | 895925.3 | 831769.1 | 652675.8 | 1780880.9 | 239934.3 | 1607362.0 | 1695217.7 | 789704.2 | 373340.3 | 339170.5 | 1180215.0 | 280717.1 | 681560.8 | 588161.3 | 759885.4 | 822579.9 | 719181.8 | 544045.3 | 679182 | 1896527.6 | 606569.6
123.9 | 111883.2 | 7396027.4 | 3594278.2 | 1599949.7 | 411764.8 | 1403666.7 | 91611.96 | 1427627.4 | 27750.33 | 855690.5 | 445616.4 | 1005213.6 | 305168.3 | 1606673.6 | 899357.2 | 793394.3 | 692002.3 | 1742910.0 | 241924.9 | 1530646.8 | 1704181.9 | 710443.8 | 365277.7 | 330415.7 | 1281562.4 | 279733.5 | 695335.4 | 571261.8 | 751797.3 | 785866.7 | 723738.8 | 542948 | 634768.9 | 1816564.0 | 595764.1
128.856 | 118782.6 | 7117992.5 | 3617618.2 | 1482285.4 | 404942.7 | 1266456.3 | 91661.92 | 1324192.6 | 30457.97 | 883877.5 | 455978.4 | 1018017.5 | 300525.3 | 1586890.1 | 787988.7 | 758354.7 | 668214 | 1827896.3 | 245163.8 | 1683570.5 | 1698075.1 | 742939.1 | 336796.2 | 336041.1 | 1203526.9 | 295956.2 | 679981.8 | 581027 | 695823.7 | 799987.8 | 692419.6 | 507260.2 | 665576.9 | 1975380.9 | 610747.8
133.812 | 116787.5 | 6702680.0 | 3753767.9 | 1698146.8 | 455246.3 | 1491438.0 | 85567.55 | 1312037.8 | 27501.62 | 869525 | 467739.6 | 1041350.2 | 301039.5 | 1607939.6 | 817411.4 | 734385.5 | 665614.5 | 1804093.8 | 241751.8 | 1613337.2 | 1761723.7 | 740888.8 | 396344.9 | 346107 | 1262960.6 | 276898.9 | 697849.3 | 561488.4 | 706670 | 772148.1 | 751888.8 | 549842.6 | 720473 | 560164.2 | 615502.2
138.768 | 132312 | 7196296.3 | 3782612.5 | 1703624.5 | 469380.8 | 1376876.5 | 92411.41 | 1447789.6 | 31915.04 | 833618.5 | 439838.6 | 1003640.5 | 320563.8 | 1597727.5 | 885930.4 | 743225.7 | 670130.5 | 1672591.9 | 241831.1 | 1569223.9 | 1551334.0 | 681655.8 | 366820 | 352552.6 | 1303699.7 | 296035.8 | 677114.7 | 586329.4 | 703248.1 | 785147.9 | 621226.4 | 499379.8 | 625092.3 | 1923957.1 | 582921
143.724 | 104072.7 | 6798692.3 | 3702629.2 | 1475114.8 | 404220.6 | 1406094.7 | 93689.19 | 1480935.8 | 29676.18 | 928493.3 | 451879.5 | 1018048.0 | 299612.8 | 1586653.0 | 730949.8 | 1922292.8 | 661226.1 | 1974716.2 | 251752.1 | 1709199.7 | 1726990.6 | 763422.2 | 355700.1 | 305907.2 | 1209019.7 | 264995.5 | 677010.9 | 544023.2 | 663409.1 | 683746.3 | 706318.5 | 513087 | 645520.7 | 1795799.4 | 609265.9
148.68 | 109367.4 | 6886779.5 | 3861293.1 | 1718562.8 | 481336.3 | 1377024.6 | 83520.03 | 1328013.4 | 29448.76 | 809441.9 | 466149.9 | 1055725.8 | 324589.4 | 1508250.6 | 801355.4 | 1906418.5 | 667753.4 | 1748907.1 | 252805.9 | 1625500.7 | 1741289.4 | 702138.8 | 369934.2 | 330706 | 1179738.2 | 275445.7 | 673167.3 | 578044.4 | 669527 | 761544.3 | 657993.3 | 515218.4 | 656686 | 1931513.3 | 1855765.3
153.637 | 107187.9 | 6600619.1 | 3557213.2 | 1536158.5 | 411874.3 | 1324472.2 | 89592.11 | 1400669.5 | 28020.36 | 893340.5 | 442259.1 | 1058067.2 | 288522.8 | 1536946.0 | 763342.8 | 789094.7 | 653573.6 | 1837292.8 | 258206.2 | 1728067.3 | 1569200.2 | 772804.2 | 367940.5 | 336745.4 | 1145833.3 | 243612.8 | 671588.3 | 597597.8 | 715463.2 | 695320.9 | 659236.2 | 487901 | 690926.3 | 1749218.6 | 584629.3
158.593 | 116451.4 | 6925056.9 | 3679105.7 | 1666362.9 | 440101.8 | 1362421.1 | 86388.07 | 1516687.5 | 28752.31 | 814392.6 | 440270 | 1023929.1 | 304422.1 | 1614587.9 | 827627 | 716021.8 | 587171.5 | 1622538.1 | 255606.9 | 1570944.6 | 1801921.6 | 734240.6 | 375771.6 | 311827.5 | 1187491.7 | 265009.9 | 655424.5 | 543161.6 | 677013.7 | 718654 | 724629.5 | 546910.6 | 609812.3 | 1780248.6 | 616304.9
163.549 | 120334.5 | 6457602.7 | 3835898.0 | 1481987.2 | 443487.9 | 1443672.1 | 102665.5 | 1419318.5 | 31346.41 | 888566.7 | 478572 | 1044123.6 | 281498.2 | 1477562.2 | 850085.4 | 785237.1 | 688156.4 | 1789535.5 | 245156.6 | 1626942.6 | 1596067.0 | 1942705.0 | 344000.3 | 343934.9 | 1107222.1 | 265833.5 | 1990775.4 | 579661.1 | 694309.8 | 738508.6 | 635995.3 | 477472.3 | 634851.6 | 1802202.1 | 625484.4
168.505 | 112919.7 | 6642103.0 | 3726482.9 | 1688064.4 | 413093.2 | 1454743.5 | 89920.41 | 1447727.0 | 28866.01 | 864442.8 | 428172.9 | 972751.6 | 307602.6 | 1486806.1 | 743413.3 | 736093.2 | 624262.9 | 1633868.8 | 246397.5 | 1438968.8 | 1673092.6 | 748324 | 387774 | 317133.9 | 1259125.5 | 275546.9 | 756375.7 | 553571.2 | 746177.2 | 707790.9 | 654451.3 | 481981.7 | 656127.7 | 1997820.8 | 555691.1
173.461 | 95438.3 | 5745271.4 | 3805952.4 | 1572468.1 | 444036.4 | 1358218.0 | 100087 | 1432264.6 | 29612.22 | 830734.1 | 475353.7 | 1018983.6 | 296781.6 | 1499315.6 | 820903.6 | 1920677.2 | 633537.5 | 1789367.3 | 243317 | 1563439.7 | 1497485.2 | 685880.8 | 321144 | 338168.5 | 1198043.9 | 301350.9 | 636642.8 | 596067.8 | 705446.4 | 734344.5 | 631376.1 | 531869 | 670828.7 | 1946896.0 | 618857
178.417 | 111683.1 | 7202636.4 | 3638481.0 | 1535867.1 | 395302.4 | 1331912.9 | 85603.23 | 1531284.4 | 30386.89 | 930640.7 | 445901.7 | 1029919.1 | 292713.1 | 1809160.9 | 847275.6 | 1842017.3 | 586329.4 | 1600416.3 | 238773.2 | 1550656.1 | 1702995.4 | 683913.3 | 362106.3 | 329733.6 | 1252648.2 | 267025.7 | 614433.2 | 467710.3 | 621309.7 | 668993.9 | 664269.6 | 502133.4 | 723285 | 552084 | 588745.7
183.373 | 104158.5 | 6603716.3 | 3826448.3 | 1667999.3 | 436029.4 | 1233742.8 | 86059.86 | 1258128.2 | 30905.74 | 859543 | 427047.8 | 936895.6 | 317692.2 | 1766424.7 | 939718 | 732054.9 | 658100.8 | 1701466.6 | 220079.4 | 1568624.1 | 1685097.5 | 750912.8 | 343382.9 | 297679.4 | 1095143.6 | 283414.9 | 675473.4 | 536130.3 | 672140.1 | 790652.1 | 673963.6 | 500488.5 | 633735.1 | 563309.9 | 605252.4
188.329 | 109917.7 | 6556985.4 | 3113460.7 | 1427799.4 | 437637.8 | 1426665.8 | 97766.02 | 1512637.5 | 29960.46 | 919362.9 | 445418.9 | 1005882.4 | 257520.2 | 1362218.7 | 687116.9 | 744129.9 | 639422.4 | 1825865.2 | 229834.1 | 1573328.6 | 1624771.9 | 704996.9 | 353933.6 | 334937.7 | 1254418.0 | 280391.6 | 717046.4 | 537551 | 639559.7 | 641846.7 | 636782.4 | 499100.8 | 735070.7 | 1879230.0 | 597451.8
193.285 | 100072.7 | 7061696.9 | 3541800.0 | 1621857.0 | 420138.2 | 1330040.7 | 91719.02 | 1337927.1 | 25412.65 | 728294.5 | 423840.9 | 970764.9 | 300561.5 | 1405423.2 | 803081.4 | 716825.5 | 720785.8 | 1883766.1 | 251153 | 1612308.2 | 1637602.7 | 727157.5 | 357459.5 | 339381.1 | 1083227.8 | 246238.8 | 660618.5 | 573254.2 | 725811.8 | 830313.5 | 660458.3 | 478667.3 | 1892729.5 | 1911616.6 | 600786.1
198.241 | 110682.4 | 6536161.5 | 3360236.6 | 1473122.7 | 406416.3 | 1321622.7 | 85232.23 | 1351705.4 | 26343.42 | 739643.1 | 432140.8 | 1035957.2 | 309762 | 1683316.1 | 850205.8 | 743607.5 | 673213.7 | 1942543.3 | 250200.4 | 1574986.6 | 1595908.8 | 688552.5 | 343898.6 | 326511.9 | 1193563.5 | 255159.3 | 614329.3 | 498307.9 | 647792.9 | 696504.1 | 640138.1 | 480155.7 | 683482.8 | 1932847.2 | 618754.1
203.197 | 106073.2 | 7242243.7 | 3813640.7 | 1502866.9 | 386681.1 | 1183252.9 | 79104.94 | 1180745.6 | 27444.78 | 877072.4 | 476988.4 | 993597.7 | 284789.4 | 1452260.8 | 763162.1 | 1966903.6 | 658345.7 | 1697255.3 | 228911.6 | 1532056.0 | 1758710.3 | 774792.4 | 371586.2 | 290136.5 | 1281330.2 | 253874.3 | 1953022.6 | 498087.6 | 700904.6 | 732225.6 | 656936.9 | 480141.1 | 595256.1 | 1864100.6 | 615646.3
208.153 | 107859.5 | 6433517.6 | 3638279.2 | 1451955.3 | 394777.5 | 1150836.6 | 89906.13 | 1291313.7 | 27864.03 | 838381.9 | 493646.6 | 981892.3 | 290512.8 | 1627679.4 | 763142.1 | 1963152.7 | 616244.9 | 1697987.6 | 211223.8 | 1393678.2 | 1589869.4 | 693585.2 | 344545.1 | 348250.4 | 1263989.1 | 278829.6 | 629454.3 | 529234.8 | 625478.1 | 776525 | 701989.4 | 473220.8 | 1959224.5 | 1639767.3 | 570283.7
213.109 | 106873.5 | 6751615.3 | 3677215.8 | 1621389.7 | 401704.3 | 1154498.1 | 84490.25 | 1413708.8 | 29185.81 | 819112.3 | 416867.1 | 930708.7 | 290172.7 | 1671995.9 | 858133.4 | 720120.5 | 609644.4 | 1568111.1 | 235247.4 | 1562051.2 | 1817960.0 | 768496.3 | 388458.9 | 342278.8 | 1273241.4 | 278598.2 | 630763.2 | 494373.2 | 691758.9 | 753211.7 | 679204.2 | 472722.4 | 704179.9 | 1967600.4 | 596813.8
218.065 | 107538 | 6875939.4 | 3633178.1 | 1426259.2 | 428757.5 | 1394895.2 | 90284.4 | 1303110.4 | 27046.86 | 815668 | 485516.8 | 1010534.5 | 311066.5 | 1588154.4 | 808680.9 | 756024 | 684556.9 | 1825174.8 | 254242.4 | 1540648.1 | 1633971.8 | 804616 | 384189.7 | 341262 | 1106273.2 | 253816.5 | 618463.7 | 582932.1 | 672658.6 | 750544.8 | 602294 | 453262.8 | 607600 | 1912036.4 | 581727.3
223.021 | 105394.4 | 6373122.7 | 3623489.9 | 1589719.2 | 399363.4 | 1346393.2 | 91126.6 | 1454861.0 | 29214.24 | 868802.1 | 459617 | 1057548.6 | 302596.7 | 1563463.4 | 817411.4 | 1961200.6 | 647875.9 | 1834055.6 | 232803.6 | 1420881.4 | 1593829.5 | 665646.3 | 333384.2 | 312769.8 | 1248645.8 | 262980 | 631469.6 | 495525.6 | 675416.8 | 754862.9 | 675827.9 | 452428.4 | 593353.8 | 1830754.8 | 661502.8
227.977 | 104994.3 | 6691293.4 | 3695142.8 | 1666656.8 | 412421.7 | 1332021.6 | 92382.85 | 1437896.8 | 30777.8 | 784032.3 | 395564.8 | 874134.3 | 301829 | 1437036.2 | 728300.5 | 1955783.2 | 677977.4 | 1760308.8 | 271585.6 | 1600922.5 | 1594833.6 | 678694.1 | 316894.7 | 309211.3 | 1148933.3 | 286127.8 | 652432.7 | 526321.5 | 657975.6 | 745555.9 | 646372.9 | 461374.5 | 603278.6 | 1880220.9 | 603523.5
232.933 | 116837.5 | 6976743.3 | 3597709.5 | 1535245.0 | 380628.2 | 1276453.1 | 85068.13 | 1366461.9 | 30216.32 | 863577.1 | 423446.5 | 898485.4 | 263810.7 | 1640877.5 | 818896.6 | 740412.9 | 621782.3 | 1744387.1 | 238730 | 1532276.5 | 1638205.2 | 653986.1 | 313385.9 | 314103.5 | 1316616.1 | 303871.6 | 671318.2 | 508788.3 | 672534.2 | 742950.1 | 698633.7 | 482942.4 | 639710.6 | 1706403.9 | 631370.8
237.889 | 92632.69 | 5790508.3 | 3521175.8 | 1499802.7 | 372059.3 | 1239061.4 | 87936.49 | 1319775.1 | 28624.39 | 906025.1 | 482157.7 | 994524.2 | 290549 | 1639220.2 | 787105.7 | 1848793.3 | 594486.2 | 1414677.5 | 196282.5 | 1359782.3 | 1666283.4 | 673350.7 | 347000.6 | 334211.7 | 1344231.5 | 309783.8 | 696935.2 | 546299.2 | 636386.7 | 716112.6 | 657144.1 | 473426 | 618351.7 | 1936720.0 | 584485.2
242.845 | 102065.4 | 5854310.1 | 3703840.2 | 1560181.7 | 421817.8 | 1372529.1 | 92047.37 | 1416583.7 | 28063 | 827767.7 | 435737 | 918750.9 | 270848.4 | 1500879.0 | 750758.9 | 714876.6 | 628551.3 | 1829486.1 | 228046.9 | 1444955.7 | 1549781.1 | 722911.8 | 363786.5 | 350677.5 | 1194949.1 | 281671.7 | 669697.7 | 540245.6 | 649970.5 | 726914.8 | 657351.2 | 498484.1 | 672131.4 | 1864519.1 | 592265.2
247.801 | 101636.9 | 6831449.5 | 3519469.3 | 1478378.0 | 399348.8 | 1308764.1 | 90484.24 | 1399982.7 | 28148.27 | 831868.3 | 446918.6 | 977628.5 | 281425.8 | 1529961.9 | 712164.2 | 1671789.3 | 592350.5 | 1687237.1 | 254949.9 | 1609427.3 | 1713653.4 | 699446.4 | 344937.4 | 307196.9 | 1083457.0 | 263572.4 | 667723.9 | 561599 | 716479.4 | 761933 | 678065 | 493477.8 | 620853.6 | 1862668.2 | 600292.2
252.757 | 114256.5 | 6558442.9 | 3578993.5 | 1481689.0 | 403556.8 | 1307856.6 | 91918.88 | 1411178.2 | 27608.21 | 836345.6 | 466750.6 | 993385.1 | 275597.5 | 1556979.5 | 775746 | 1983725.1 | 618732 | 1723234.6 | 225114.4 | 1532591.4 | 1566714.3 | 673205.8 | 341225.7 | 346470.3 | 1116201.2 | 260972.1 | 1959354.1 | 501839.7 | 656067.7 | 774504.7 | 744825.4 | 532141.2 | 663281.8 | 1807685.5 | 599366
257.713 | 106573.4 | 7188608.0 | 3660866.8 | 1569776.4 | 405482.5 | 1330172.7 | 82785.28 | 1399795.4 | 28411.2 | 833438.2 | 431256.6 | 963783.2 | 281324.6 | 1532953.6 | 786644.1 | 719457.5 | 637502.5 | 1656881.2 | 250611.7 | 1522902.3 | 1579803.8 | 684431 | 376608.8 | 328993.4 | 1259140.9 | 299062.5 | 644953.3 | 496920.3 | 675168 | 693981.5 | 649666.4 | 479649.8 | 586509.9 | 1664194.4 | 1978826.7
262.669 | 104351.4 | 6325408.1 | 3317501.7 | 1400388.5 | 384116.9 | 1292413.9 | 92318.61 | 1304033.2 | 28311.71 | 821949.3 | 448045.2 | 915827.1 | 271419.4 | 1597347.9 | 827647.1 | 703524.9 | 607846.7 | 1677901.4 | 247054.1 | 1657436.9 | 1775631.2 | 790739.8 | 368726.3 | 347371.2 | 1167347.1 | 265335 | 1970452.8 | 481395 | 1958649.6 | 683069.7 | 624292 | 464186.8 | 631605.4 | 1837501.7 | 588704.5
267.625 | 109124.4 | 7134371.1 | 4190933.1 | 1576905.4 | 402338.8 | 1405876.1 | 88685.78 | 1351907.7 | 26187.1 | 793491.2 | 399669.7 | 935450.7 | 288168.2 | 1622197.5 | 800311.7 | 716082.1 | 595299.1 | 1647770.4 | 230821.4 | 1474989.3 | 1614833.3 | 700502.6 | 368260.6 | 316437.9 | 1083808.5 | 263825.2 | 657439.7 | 537322.8 | 670335.9 | 667560.3 | 611532.4 | 476336 | 661317.5 | 1717630.2 | 1890850.9
272.581 | 97401.84 | 6307353.4 | 3375374.5 | 1429105.2 | 402528.4 | 1338191.4 | 84483.11 | 1354770.7 | 30628.54 | 841673.7 | 436431.5 | 913681.9 | 291779.4 | 1532552.0 | 832243.1 | 1807348.7 | 550063.7 | 1552382.5 | 224062.6 | 1500101.2 | 1692957.6 | 723181 | 344058.4 | 305965.2 | 1102485.9 | 263622.9 | 614433.2 | 509148.3 | 662807.7 | 791348.7 | 631997.6 | 475984.1 | 612231.5 | 1815521.1 | 1950667.1
277.537 | 96495.01 | 6267891.8 | 3439724.5 | 1423327.8 | 388517.2 | 1272831.2 | 91076.63 | 1484404.3 | 28937.08 | 827550 | 448828.1 | 1014260.4 | 273942 | 1470025.3 | 714933.9 | 739026.6 | 617281.2 | 1676860.0 | 207848.6 | 1353199.1 | 1521627.6 | 700689 | 353504.7 | 320150.5 | 1076315.1 | 243129.5 | 631012.5 | 544671.4 | 706193 | 675561.9 | 1967778.7 | 449581.8 | 705379.2 | 1862579.6 | 559375.3
282.493 | 99172.83 | 7110613.9 | 3791658.6 | 1515979.7 | 400449.9 | 1381965.7 | 88657.23 | 1363861.4 | 29356.37 | 876899.1 | 442025.1 | 861981.4 | 264085.2 | 1429762.1 | 768019.1 | 706156.9 | 598706.7 | 1598716.0 | 224984.7 | 1460862.2 | 1621959.9 | 693150.3 | 335837.9 | 283241.3 | 1114401.9 | 309617.1 | 723113.1 | 514189.4 | 643583 | 713258.7 | 678023.5 | 499710.2 | 637767 | 1825271.2 | 1988292.4
287.449 | 108245.4 | 6535396.3 | 3403118.2 | 1403362.3 | 420722.4 | 1289624.8 | 89199.6 | 1371041.3 | 30244.75 | 842169.7 | 411830.5 | 877976.6 | 276327.7 | 1533748.8 | 694342.1 | 1801048.0 | 576789.5 | 1651364.9 | 236840.8 | 1531993.0 | 1513431.7 | 682277.1 | 365670.5 | 346245 | 1130343.0 | 246974.7 | 1897076.1 | 514071.8 | 644350.3 | 668020.8 | 603350.4 | 434362.8 | 583408.4 | 1881292.4 | 588725.1
292.405 | 107159.3 | 6866775.5 | 3993552.8 | 744048.5 | 412728.2 | 1274719.5 | 80146.18 | 1333412.3 | 28006.15 | 809839.4 | 441366.9 | 1019280.3 | 301379.9 | 1684779.4 | 800933.9 | 1999509.6 | 583692.8 | 1583334.7 | 213498.4 | 1223365.8 | 1306654.4 | 1917680.6 | 358441.1 | 311356.4 | 1281957.3 | 299685.2 | 705785.8 | 524320.9 | 655258.8 | 706845 | 1998543.4 | 430094.6 | 1926292.3 | 1675969.7 | 602041.6
297.361 | 114106.4 | 6132836.9 | 3157241.4 | 1321987.6 | 374133.7 | 1212518.2 | 79461.52 | 1169913.7 | 26329.21 | 812727.2 | 451125.8 | 959009.3 | 284094.9 | 1582528.9 | 801636.4 | 1959921.0 | 591781.5 | 1553423.2 | 210086.7 | 1478174.1 | 1585151.8 | 714275.3 | 370880.3 | 337485.9 | 1139152.1 | 260343.7 | 1966085.3 | 461960.3 | 1861235.9 | 668162 | 662488.2 | 526924.7 | 696777.8 | 1861388.7 | 589363.2
302.317 | 102701.2 | 6445633.0 | 3471908.7 | 1698138.8 | 414494.6 | 1271887.2 | 84162.08 | 1396283.9 | 28375.67 | 759369.2 | 380948.6 | 873531.7 | 264576.5 | 1516357.2 | 805148.6 | 712465.6 | 576176.8 | 1539505.9 | 225582.7 | 1454774.9 | 1570447.3 | 701807.4 | 345889.1 | 297426 | 1114654.5 | 261102.1 | 612667.2 | 501626.7 | 711211.8 | 793303.9 | 657102.6 | 441359.6 | 613492.8 | 1673386.6 | 565158.8
307.274 | 104094.2 | 6034346.8 | 3102194.4 | 1423132.4 | 424995 | 1275098.7 | 79725.39 | 1233943.5 | 26542.37 | 744473.2 | 414385.1 | 877381.3 | 279733.5 | 1411482.8 | 715355.4 | 1860785.3 | 564283.3 | 1608968.3 | 224149.1 | 1423593.5 | 1585949.8 | 682359.9 | 359648.2 | 339250.4 | 1163667.2 | 254502.3 | 1962034.9 | 487394.8 | 628734.1 | 741404.7 | 636886 | 484409.2 | 616718.3 | 1683642.1 | 1865468.8
312.23 | 105158.7 | 6293015.3 | 3289629.5 | 1325706.8 | 338967.2 | 1114907.2 | 92354.3 | 1343143.0 | 27423.46 | 884925.3 | 456256.5 | 964586.6 | 273081.8 | 1496283.4 | 745139.3 | 1924651.982 | 580997.5 | 1556388.0 | 229935 | 1642376.4 | 1608074.1 | 679191.2 | 357510.4 | 289311.5 | 956592.7 | 240056.9 | 625382.2 | 477853.5 | 1913626.9 | 676684.1 | 651157.8 | 463937.8 | 646637.2 | 1781617.2 | 572938.8
317.186 | 103644.1 | 6296768.4 | 3417705.7 | 1476314.9 | 388276.7 | 1327205.7 | 86930.36 | 1228935.3 | 27196.08 | 780094.8 | 433164 | 910328.7 | 275257.7 | 1565577.9 | 883803 | 712525.9 | 608238.8 | 1485126.4 | 222564.3 | 1517293.1 | 1662407.5 | 674738.4 | 316633.6 | 291149.7 | 1068848.4 | 262185.5 | 629121.9 | 491320.2 | 636407.4 | 713169.3 | 612692.3 | 452596.7 | 1980553.9 | 1807757.6 | 564932.4
322.142 | 99994.13 | 6080859.1 | 3340107.7 | 1391985.5 | 390965.6 | 1280176.6 | 88271.88 | 1274680.8 | 26251.05 | 818767.1 | 441162.2 | 935443.2 | 265963.6 | 1430966.4 | 692816.8 | 1856762.8 | 616422.6 | 1761891.5 | 240864.6 | 1586297.5 | 1624312.4 | 755386.4 | 354951.3 | 313262.7 | 1098363.1 | 242804.9 | 1857623.5 | 438156.9 | 1925306.5 | 675383.6 | 652939.2 | 487460.8 | 669505.4 | 1844653.4 | 615563.9
327.098 | 98244.46 | 6465418.5 | 3388750.9 | 1540923.8 | 405920.3 | 1379783.3 | 90391.45 | 1362203.2 | 27125.02 | 770495 | 403257.8 | 913326.9 | 306378.2 | 1715159.6 | 850727.6 | 1880357.9 | 550859.4 | 1550364.4 | 232349.5 | 1511434.5 | 1739078.2 | 707647.9 | 314400.7 | 294638.6 | 1126764.2 | 248771.5 | 1841639.6 | 468201.2 | 665711.1 | 748468.3 | 664808.2 | 506356.6 | 619054.7 | 1683801.2 | 1900254.1
332.054 | 99201.4 | 5653340.1 | 3337502.1 | 1421522.3 | 385726.8 | 1185845.3 | 87872.26 | 1360700.8 | 30031.53 | 829202 | 409115.9 | 892925.6 | 266606.6 | 1533559.9 | 821706.4 | 772097.3 | 613255.1 | 1517450.5 | 216140.5 | 1498797.1 | 1533426.0 | 704272 | 342409.6 | 310638.9 | 1122351.2 | 275481.9 | 640715 | 520835.1 | 609965.6 | 669291 | 615550.8 | 487754.3 | 632846 | 1852765.4 | 604552.6
337.01 | 36201.84 | 2573294.1 | 1404763.8 | 531000.7 | 116844.7 | 410859.9 | 28496.48 | 461704 | 9435.739 | 274361.3 | 154153.5 | 317822.7 | 101801.2 | 486191.7 | 654278.6 | 551898.4 | 195319.1 | 554676.7 | 80838 | 475749.5 | 543559.3 | 662866.9 | 112755.3 | 95566.82 | 364579.3 | 76922.86 | 489449.1 | 88835.64 | 301423.4 | 69338.08 | 136958.3 | 19999.81 | 59876.99 | 37154.64 | 34282.22
341.966 | 382.9839 | 1475.253 | 534444.7 | 113477.3 | 9343.48 | 1184.446 | 319.1525 | 1730.601 | 730.5151 | 49.64548 | 2007.233 | 70.92216 | 751.7928 | 92.19888 | 63.82993 | 42.55325 | 63.82993 | 56.7377 | 7.0922 | 63.82993 | 78.0144 | 765.978 | 7.0922 | 0 | 0 | 0 | 78.0144 | 0 | 7.0922 | 7.0922 | 28.36882 | 0 | 0 | 21.27661 | 70.92216
346.922 | 262.4138 | 2290.964 | 534606.7 | 118324.9 | 730.5151 | 1234.096 | 397.1686 | 2106.538 | 723.4226 | 28.36882 | 2255.497 | 496.4625 | 843.9966 | 70.92216 | 361.7067 | 21.27661 | 70.92216 | 113.4756 | 21.27661 | 14.1844 | 0 | 35.46104 | 560.2947 | 14.1844 | 7.0922 | 7.0922 | 14.1844 | 21.27661 | 28.36882 | 14.1844 | 85.10664 | 0 | 7.0922 | 0 | 70.92216
351.878 | 411.3534 | 716.33 | 535681.3 | 107416.5 | 758.8854 | 1085.148 | 553.2022 | 1773.16 | 914.9229 | 581.5721 | 2170.378 | 120.5679 | 1085.148 | 2411.551 | 42.55325 | 21.27661 | 184.3984 | 49.64548 | 0 | 120.5679 | 312.0601 | 7.0922 | 42.55325 | 63.82993 | 7.0922 | 0 | 0 | 0 | 56.7377 | 226.9522 | 148.9369 | 0 | 0 | 21.27661 | 680.8673
356.834 | 418.4458 | 617.0346 | 532391.4 | 107759.5 | 780.1631 | 1305.024 | 397.1686 | 1503.625 | 886.5523 | 92.19888 | 2510.859 | 156.0292 | 957.4789 | 106.3834 | 148.9369 | 49.64548 | 28.36882 | 28.36882 | 0 | 85.10664 | 453.9079 | 35.46104 | 7.0922 | 7.0922 | 35.46104 | 7.0922 | 14.1844 | 106.3834 | 0 | 14.1844 | 7.0922 | 0 | 120.5679 | 290.7831 | 7.0922
361.79 | 404.261 | 489.3701 | 536667.6 | 108395.5 | 737.6077 | 1141.89 | 326.2449 | 2759.132 | 744.7003 | 63.82993 | 2461.205 | 134.7524 | 780.1631 | 1737.694 | 42.55325 | 63.82993 | 99.29113 | 170.2138 | 0 | 42.55325 | 3496.882 | 163.1215 | 141.8447 | 900.7376 | 219.8598 | 0 | 21.27661 | 0 | 42.55325 | 2730.757 | 21.27661 | 78.0144 | 170.2138 | 21.27661 | 0
366.746 | 397.1686 | 730.5151 | 529632.1 | 144091.8 | 744.7003 | 1028.406 | 269.5061 | 1730.601 | 680.8673 | 35.46104 | 2262.591 | 92.19888 | 801.4409 | 170.2138 | 113.4756 | 7.0922 | 49.64548 | 7.0922 | 3227.315 | 56.7377 | 42.55325 | 2666.916 | 0 | 0 | 28.36882 | 0 | 0 | 28.36882 | 7.0922 | 0 | 0 | 42.55325 | 156.0292 | 92.19888 | 290.7831
371.702 | 652.4972 | 2581.794 | 542263.2 | 108381.2 | 773.0706 | 1148.982 | 404.261 | 1936.301 | 780.1631 | 70.92216 | 2319.337 | 1049.684 | 744.7003 | 148.9369 | 134.7524 | 42.55325 | 35.46104 | 42.55325 | 7.0922 | 21.27661 | 929.1082 | 3291.159 | 49.64548 | 7.0922 | 21.27661 | 0 | 56.7377 | 0 | 0 | 0 | 28.36882 | 7.0922 | 0 | 1198.632 | 567.3872
376.658 | 375.8915 | 879.4597 | 534444.7 | 114521 | 765.978 | 1297.931 | 560.2947 | 1794.439 | 1042.591 | 163.1215 | 2425.738 | 85.10664 | 737.6077 | 397.1686 | 7115.247 | 148.9369 | 219.8598 | 397.1686 | 63.82993 | 148.9369 | 687.9598 | 262.4138 | 0 | 7.0922 | 0 | 0 | 248.2291 | 0 | 0 | 0 | 28.36882 | 70.92216 | 156.0292 | 28.36882 | 1404.324
381.614 | 624.1271 | 581.5721 | 576346.6 | 111540.1 | 829.8113 | 1248.281 | 340.4296 | 1794.439 | 787.2557 | 42.55325 | 2248.404 | 85.10664 | 482.2776 | 63.82993 | 28.36882 | 85.10664 | 42.55325 | 42.55325 | 0 | 106.3834 | 7.0922 | 205.6752 | 276.5984 | 28.36882 | 14.1844 | 0 | 35.46104 | 0 | 70.92216 | 35.46104 | 7.0922 | 0 | 0 | 35.46104 | 191.4906
386.57 | 1241.189 | 1340.488 | 533826.5 | 123288.6 | 787.2557 | 1276.653 | 6270.88 | 1652.578 | 624.1271 | 56.7377 | 2142.005 | 78.0144 | 702.1449 | 70.92216 | 42.55325 | 28.36882 | 70.92216 | 21.27661 | 0 | 35.46104 | 7.0922 | 56.7377 | 0 | 7.0922 | 35.46104 | 7.0922 | 92.19888 | 0 | 0 | 0 | 7.0922 | 0 | 7.0922 | 0 | 0
391.526 | 333.3372 | 1163.168 | 534393.2 | 110196.4 | 737.6077 | 1219.91 | 418.4458 | 1737.694 | 886.5523 | 1461.068 | 22514.18 | 85.10664 | 659.5897 | 92.19888 | 106.3834 | 0 | 28.36882 | 3624.573 | 7342.312 | 354.6143 | 49.64548 | 141.8447 | 42.55325 | 63.82993 | 680.8673 | 0 | 0 | 0 | 70.92216 | 7.0922 | 0 | 21.27661 | 0 | 7.0922 | 808.5335
396.482 | 468.0928 | 886.5523 | 537551 | 108109.7 | 829.8113 | 1148.982 | 432.6307 | 2212.937 | 822.7187 | 35.46104 | 2049.792 | 156.0292 | 1177.353 | 865.2744 | 822.7187 | 42.55325 | 21.27661 | 198.5829 | 7.0922 | 0 | 28.36882 | 0 | 127.6601 | 0 | 7.0922 | 0 | 765.978 | 56.7377 | 0 | 21.27661 | 0 | 7.0922 | 21.27661 | 56.7377 | 42.55325
401.438 | 475.1852 | 489.3701 | 532362 | 108116.8 | 617.0346 | 1120.611 | 361.7067 | 1610.02 | 645.4046 | 170.2138 | 2085.259 | 63.82993 | 631.2196 | 70.92216 | 106.3834 | 28.36882 | 312.0601 | 63.82993 | 78.0144 | 191.4906 | 865.2744 | 269.5061 | 0 | 7.0922 | 0 | 0 | 42.55325 | 0 | 14.1844 | 7.0922 | 0 | 7.0922 | 312.0601 | 0 | 28.36882
406.394 | 382.9839 | 503.555 | 528278.3 | 108131.1 | 716.33 | 1184.446 | 418.4458 | 1673.857 | 851.0892 | 49.64548 | 1808.625 | 156.0292 | 695.0524 | 297.8754 | 21.27661 | 226.9522 | 2113.632 | 0 | 0 | 382.9839 | 0 | 0 | 14.1844 | 7.0922 | 0 | 0 | 0 | 0 | 0 | 177.3061 | 21.27661 | 14.1844 | 120.5679 | 42.55325 | 0
411.35 | 312.0601 | 461.0003 | 530529.7 | 125213 | 1531.997 | 1063.869 | 326.2449 | 1709.322 | 872.3671 | 92.19888 | 2056.886 | 85.10664 | 609.9421 | 56.7377 | 14.1844 | 7.0922 | 42.55325 | 7.0922 | 85.10664 | 0 | 7.0922 | 7.0922 | 14.1844 | 0 | 7.0922 | 0 | 0 | 0 | 21.27661 | 0 | 7.0922 | 35.46104 | 255.3214 | 70.92216 | 170.2138
416.306 | 312.0601 | 1333.396 | 532494.5 | 107673.8 | 773.0706 | 1269.56 | 375.8915 | 1510.718 | 1922.115 | 28.36882 | 2014.326 | 70.92216 | 510.6474 | 49.64548 | 35.46104 | 7.0922 | 21.27661 | 92.19888 | 347.522 | 574.4796 | 14.1844 | 4092.785 | 304.9678 | 14.1844 | 170.2138 | 0 | 21.27661 | 7.0922 | 92.19888 | 0 | 0 | 56.7377 | 0 | 1227.003 | 773.0706
421.262 | 368.7991 | 1156.075 | 538721.5 | 108374.1 | 595.7571 | 865.2744 | 312.0601 | 1560.369 | 822.7187 | 879.4597 | 2319.337 | 148.9369 | 595.7571 | 184.3984 | 42.55325 | 21.27661 | 14.1844 | 1056.777 | 0 | 0 | 21.27661 | 127.6601 | 0 | 0 | 0 | 0 | 7.0922 | 0 | 49.64548 | 0 | 63.82993 | 0 | 0 | 0 | 7.0922
426.218 | 404.261 | 1120.611 | 524975.5 | 108102.5 | 588.6646 | 1007.128 | 304.9678 | 1751.88 | 723.4226 | 28.36882 | 2113.632 | 304.9678 | 673.7748 | 85.10664 | 255.3214 | 28.36882 | 14.1844 | 28.36882 | 35.46104 | 0 | 0 | 42.55325 | 0 | 0 | 0 | 0 | 7.0922 | 0 | 35.46104 | 0 | 7.0922 | 35.46104 | 0 | 0 | 56.7377
431.174 | 333.3372 | 489.3701 | 528212.1 | 106687.7 | 723.4226 | 1056.777 | 425.5383 | 1503.625 | 801.4409 | 56.7377 | 2035.606 | 99.29113 | 588.6646 | 85.10664 | 7.0922 | 0 | 49.64548 | 553.2022 | 141.8447 | 0 | 63.82993 | 70.92216 | 0 | 0 | 0 | 0 | 7.0922 | 0 | 35.46104 | 35.46104 | 21.27661 | 0 | 0 | 0 | 0
436.13 | 326.2449 | 446.8155 | 529050.8 | 107037.8 | 907.8303 | 1113.519 | 425.5383 | 1553.276 | 787.2557 | 113.4756 | 2021.42 | 177.3061 | 666.6822 | 70.92216 | 7.0922 | 7.0922 | 35.46104 | 7.0922 | 0 | 0 | 531.9248 | 446.8155 | 2035.606 | 92.19888 | 85.10664 | 7.0922 | 28.36882 | 0 | 0 | 0 | 7.0922 | 0 | 0 | 0 | 0
441.086 | 432.6307 | 425.5383 | 525836.1 | 107852.4 | 765.978 | 1063.869 | 283.6908 | 1737.694 | 858.1818 | 49.64548 | 1978.86 | 70.92216 | 617.0346 | 106.3834 | 7.0922 | 21.27661 | 35.46104 | 35.46104 | 49.64548 | 354.6143 | 0 | 0 | 0 | 0 | 0 | 127.6601 | 609.9421 | 14.1844 | 14.1844 | 0 | 49.64548 | 7.0922 | 0 | 0 | 21.27661
446.042 | 390.0762 | 765.978 | 526490.7 | 106116.1 | 695.0524 | 1163.168 | 397.1686 | 1851.184 | 680.8673 | 56.7377 | 2127.818 | 56.7377 | 609.9421 | 56.7377 | 28.36882 | 14.1844 | 56.7377 | 2063.979 | 0 | 0 | 28.36882 | 7.0922 | 0 | 7.0922 | 0 | 0 | 0 | 85.10664 | 0 | 0 | 0 | 0 | 14.1844 | 56.7377 | 7.0922
450.998 | 652.4972 | 432.6307 | 525828.7 | 106644.8 | 872.3671 | 1163.168 | 262.4138 | 1588.741 | 843.9966 | 28.36882 | 1964.674 | 56.7377 | 588.6646 | 78.0144 | 35.46104 | 35.46104 | 35.46104 | 42.55325 | 0 | 0 | 28.36882 | 14.1844 | 21.27661 | 0 | 0 | 28.36882 | 85.10664 | 0 | 63.82993 | 0 | 0 | 0 | 0 | 70.92216 | 21.27661
455.954 | 241.1368 | 595.7571 | 556209.8 | 109217.3 | 716.33 | 1085.148 | 326.2449 | 1879.556 | 716.33 | 42.55325 | 1851.184 | 297.8754 | 595.7571 | 92.19888 | 49.64548 | 7.0922 | 21.27661 | 49.64548 | 0 | 35.46104 | 0 | 21.27661 | 0 | 21.27661 | 63.82993 | 0 | 184.3984 | 21.27661 | 0 | 0 | 7.0922 | 0 | 0 | 7.0922 | 1092.24
460.911 | 432.6307 | 26208.42 | 527108.7 | 105644.5 | 716.33 | 1276.653 | 560.2947 | 24531.68 | 659.5897 | 56.7377 | 2056.886 | 212.7675 | 468.0928 | 170.2138 | 510.6474 | 7.0922 | 49.64548 | 0 | 7.0922 | 7.0922 | 0 | 0 | 0 | 49.64548 | 170.2138 | 0 | 21.27661 | 0 | 0 | 0 | 0 | 0 | 390.0762 | 0 | 0
465.867 | 1227.003 | 3766.454 | 530463.5 | 108102.5 | 673.7748 | 1347.581 | 382.9839 | 1588.741 | 744.7003 | 35.46104 | 3177.658 | 49.64548 | 524.8323 | 808.5335 | 4454.595 | 21.27661 | 35.46104 | 49.64548 | 70.92216 | 14.1844 | 0 | 7.0922 | 0 | 0 | 0 | 14.1844 | 21.27661 | 0 | 0 | 0 | 0 | 0 | 14.1844 | 21.27661 | 0