## British gery test data icp cold
Time in Seconds | Mg25 | Al27 | Si30 | K39 | Ca43 | Sc45 | Cr53 | Mn55 | Fe57 | Co59 | Cu63 | Ga69 | Ge72 | Rb85 | Sr88 | Y89 | Sb121 | Cs133 | Ba137 | La139 | Ce140 | Pr141 | Nd146 | Sm147 | Eu153 | Gd155 | Tb159 | Dy163 | Ho165 | Er166 | Tm169 | Yb172 | Lu175 | Th232 | U238
0 | 68689.57 | 1801104.1 | 7561536.9 | 995627.6 | 12629.69 | 35618.82 | 1241.189 | 61337.07 | 98708.64 | 2063.979 | 45597.48 | 4348.179 | 1858.277 | 17620.79 | 36792 | 5781.311 | 1297.931 | 1368.86 | 19900.38 | 17634.99 | 22705.97 | 2936.472 | 1078.055 | 248.2291 | 1106.426 | 226.9522 | 276.5984 | 531.9248 | 361.7067 | 177.3061 | 92.19888 | 439.7231 | 141.8447 | 843.9966 | 1283.746
4.956 | 66879.59 | 1259091.3 | 17961170.7 | 1637795.5 | 24396.7 | 80224.63 | 1893.743 | 89278.1 | 107945.3 | 2815.88 | 55006.41 | 6100.593 | 1652.578 | 23778.64 | 67513.77 | 11004.24 | 1326.303 | 2184.564 | 21519.74 | 9932.53 | 17933.23 | 5256.286 | 3468.506 | 737.6077 | 1943.395 | 652.4972 | 1219.91 | 702.1449 | 687.9598 | 503.555 | 964.5716 | 226.9522 | 234.0445 | 1156.075 | 3858.677
9.912 | 43498.75 | 1053238.7 | 19645151.5 | 1472795.2 | 26400.26 | 94438.79 | 1425.603 | 72688 | 103501.2 | 3660.043 | 50856.32 | 12771.66 | 1510.718 | 22485.77 | 76430.86 | 12750.37 | 1184.446 | 1539.09 | 19744.13 | 11046.82 | 22336.6 | 4688.713 | 1943.395 | 1638.392 | 404.261 | 304.9678 | 758.8854 | 546.1097 | 326.2449 | 312.0601 | 290.7831 | 156.0292 | 269.5061 | 971.6642 | 2085.259
14.868 | 46622.05 | 1039246.8 | 19441183.8 | 1439641.4 | 27743.22 | 85182.28 | 1588.741 | 73935.51 | 125828.3 | 2432.831 | 51233.55 | 6341.833 | 1822.811 | 24311.45 | 78890.99 | 11515.28 | 1234.096 | 1290.838 | 18707.28 | 9811.879 | 23977.55 | 3440.13 | 1929.208 | 404.261 | 283.6908 | 340.4296 | 290.7831 | 1234.096 | 255.3214 | 347.522 | 269.5061 | 219.8598 | 163.1215 | 1028.406 | 2376.084
19.824 | 54963.69 | 1043983.7 | 17830415.7 | 1570794.0 | 25817.63 | 86223.97 | 1645.485 | 102708.3 | 136800.8 | 2468.298 | 62818.66 | 8385.439 | 1588.741 | 25327.4 | 79219.04 | 13871.98 | 3979.278 | 2532.139 | 20979.93 | 21242.73 | 23117.98 | 4823.509 | 2212.937 | 382.9839 | 262.4138 | 269.5061 | 333.3372 | 347.522 | 347.522 | 297.8754 | 290.7831 | 170.2138 | 134.7524 | 1056.777 | 21640.49
24.78 | 47539.96 | 1120884.6 | 17446113.9 | 1413125.8 | 34637.69 | 91376.41 | 1985.954 | 92568.45 | 104658.6 | 2170.378 | 49746.04 | 6554.695 | 1475.253 | 19914.58 | 79768.18 | 11714.02 | 1368.86 | 4667.429 | 18593.65 | 10982.94 | 15497.76 | 3440.13 | 2134.911 | 347.522 | 475.1852 | 255.3214 | 524.8323 | 453.9079 | 404.261 | 390.0762 | 163.1215 | 219.8598 | 191.4906 | 1319.21 | 4901.55
29.736 | 43804.65 | 995175.9 | 18010254.3 | 1441947.9 | 33628.19 | 80873.66 | 1595.834 | 77956.81 | 114092.1 | 1900.836 | 49454.25 | 6419.882 | 2156.191 | 26990.01 | 77764.27 | 11238.46 | 872.3671 | 1517.811 | 26194.21 | 10578.38 | 18082.36 | 4603.579 | 1865.37 | 290.7831 | 283.6908 | 638.3121 | 269.5061 | 361.7067 | 319.1525 | 290.7831 | 156.0292 | 120.5679 | 99.29113 | 822.7187 | 2071.072
34.692 | 49696.22 | 868319.4 | 16922341.3 | 1265958.8 | 26066.31 | 83962.33 | 2085.259 | 61422.54 | 87872.26 | 1645.485 | 38996.42 | 4951.212 | 1553.276 | 16505.98 | 83070.61 | 10202.22 | 1063.869 | 851.0892 | 13304.06 | 9109.286 | 12381.25 | 2964.847 | 1347.581 | 212.7675 | 269.5061 | 269.5061 | 241.1368 | 297.8754 | 198.5829 | 453.9079 | 177.3061 | 134.7524 | 63.82993 | 751.7928 | 1801.532
39.648 | 31133.18 | 1777375.6 | 15551670.0 | 1046258.4 | 20028.21 | 66957.97 | 1255.374 | 50109 | 63402.8 | 1290.838 | 28830.48 | 4575.201 | 1581.648 | 11167.48 | 62113.46 | 9386.061 | 567.3872 | 3759.36 | 9300.899 | 8364.15 | 9244.125 | 3312.441 | 1319.21 | 191.4906 | 347.522 | 283.6908 | 1567.462 | 255.3214 | 283.6908 | 219.8598 | 134.7524 | 134.7524 | 70.92216 | 546.1097 | 9520.902
44.604 | 22571.01 | 1569444.9 | 15288196.5 | 974681.4 | 19055.25 | 65760.94 | 1141.89 | 98615.8 | 52920.53 | 7590.669 | 28794.95 | 3936.713 | 24425.12 | 11884.37 | 54721.63 | 7604.861 | 1248.281 | 2234.217 | 7526.805 | 7342.312 | 16861.01 | 1851.184 | 1056.777 | 198.5829 | 219.8598 | 226.9522 | 198.5829 | 212.7675 | 191.4906 | 255.3214 | 49.64548 | 113.4756 | 120.5679 | 461.0003 | 2191.657
49.56 | 24680.88 | 1595363.3 | 14625008.1 | 925625.7 | 20170.26 | 68604.05 | 1148.982 | 41144.27 | 45995.91 | 936.2009 | 21065.16 | 4128.256 | 1198.632 | 10095.76 | 61707.45 | 9769.297 | 723.4226 | 1971.767 | 7477.134 | 8193.839 | 8960.256 | 2368.991 | 1127.704 | 191.4906 | 226.9522 | 170.2138 | 234.0445 | 269.5061 | 297.8754 | 248.2291 | 113.4756 | 49.64548 | 184.3984 | 496.4625 | 1489.439
54.516 | 19786.74 | 1361479.2 | 14762735.8 | 829970.9 | 21022.55 | 62576.47 | 1099.333 | 39472.9 | 34637.69 | 893.645 | 18934.53 | 3213.127 | 1241.189 | 7924.183 | 53518.5 | 9315.093 | 418.4458 | 439.7231 | 5987.07 | 6412.787 | 6980.428 | 2425.738 | 1113.519 | 198.5829 | 212.7675 | 212.7675 | 5135.675 | 673.7748 | 2411.551 | 765.978 | 9080.899 | 127.6601 | 70.92216 | 531.9248 | 1390.139
59.472 | 17698.9 | 1449629.6 | 12478320.3 | 1922567.5 | 15696.56 | 56109.98 | 1439.789 | 108709.9 | 26002.37 | 659.5897 | 12835.55 | 2503.765 | 1305.024 | 29249.77 | 46600.71 | 9244.125 | 638.3121 | 900.7376 | 4809.32 | 6788.847 | 6086.403 | 1517.811 | 985.8496 | 170.2138 | 191.4906 | 127.6601 | 148.9369 | 262.4138 | 226.9522 | 170.2138 | 106.3834 | 92.19888 | 255.3214 | 290.7831 | 1290.838
64.428 | 12835.55 | 1290841.1 | 12738454.2 | 1775423.2 | 18437.42 | 53347.65 | 702.1449 | 22670.46 | 18586.55 | 4674.524 | 9968.015 | 2475.392 | 1141.89 | 5022.159 | 42709.14 | 8506.078 | 241.1368 | 531.9248 | 2744.945 | 4582.295 | 4248.859 | 3574.915 | 773.0706 | 148.9369 | 680.8673 | 148.9369 | 120.5679 | 326.2449 | 1936.301 | 106.3834 | 361.7067 | 141.8447 | 49.64548 | 262.4138 | 1056.777
69.384 | 11990.85 | 1004841.2 | 10498718.5 | 1338681.0 | 13935.87 | 44452.03 | 730.5151 | 17890.63 | 14645.8 | 461.0003 | 8761.551 | 1900.836 | 1007.128 | 4362.368 | 37602.61 | 5930.309 | 297.8754 | 397.1686 | 2134.911 | 4369.462 | 3879.959 | 1148.982 | 659.5897 | 63.82993 | 99.29113 | 141.8447 | 425.5383 | 262.4138 | 85.10664 | 148.9369 | 468.0928 | 99.29113 | 375.8915 | 248.2291 | 709.2375
74.34 | 13950.07 | 1188684.3 | 10260915.3 | 1444493.9 | 13169.19 | 43356.47 | 1099.333 | 17791.21 | 13495.73 | 461.0003 | 20468.55 | 2333.524 | 1347.581 | 4937.023 | 33592.64 | 5852.262 | 283.6908 | 333.3372 | 2085.259 | 4021.843 | 4376.557 | 1212.817 | 602.8496 | 70.92216 | 113.4756 | 63.82993 | 92.19888 | 191.4906 | 148.9369 | 99.29113 | 99.29113 | 63.82993 | 170.2138 | 312.0601 | 808.5335
79.296 | 9478.321 | 943909.9 | 11224623.9 | 1488038.5 | 16172.27 | 51155.26 | 4497.162 | 62334.28 | 19815.15 | 319.1525 | 8371.246 | 1851.184 | 936.2009 | 4021.843 | 34353.31 | 6831.42 | 184.3984 | 312.0601 | 1780.253 | 4114.067 | 3106.721 | 1113.519 | 836.9039 | 106.3834 | 141.8447 | 127.6601 | 92.19888 | 304.9678 | 156.0292 | 113.4756 | 49.64548 | 49.64548 | 3035.784 | 156.0292 | 1581.648
84.252 | 10599.68 | 803893.2 | 9599580.2 | 1333342.4 | 15952.16 | 43491.63 | 865.2744 | 16619.59 | 10429.34 | 829.8113 | 12345.76 | 1879.556 | 1049.684 | 4248.859 | 41080.26 | 4539.728 | 177.3061 | 234.0445 | 1276.653 | 3801.924 | 3291.159 | 1432.696 | 631.2196 | 134.7524 | 120.5679 | 148.9369 | 1000.035 | 163.1215 | 602.8496 | 198.5829 | 191.4906 | 148.9369 | 304.9678 | 134.7524 | 1595.834
89.208 | 8924.773 | 783822.7 | 9782464.8 | 1218893.2 | 13779.69 | 47006.29 | 673.7748 | 14006.86 | 10578.38 | 446.8155 | 6483.741 | 1680.95 | 1042.591 | 18707.28 | 41158.5 | 5220.812 | 120.5679 | 595.7571 | 1290.838 | 6313.452 | 5525.891 | 2163.284 | 1539.09 | 262.4138 | 156.0292 | 127.6601 | 141.8447 | 262.4138 | 312.0601 | 226.9522 | 0 | 78.0144 | 35.46104 | 177.3061 | 1673.857
94.164 | 8236.416 | 701774.2 | 10381248.2 | 1180791.8 | 15859.86 | 45846.5 | 886.5523 | 17833.82 | 8200.935 | 319.1525 | 6441.168 | 1617.113 | 1141.89 | 3511.07 | 37766.17 | 5724.551 | 106.3834 | 524.8323 | 1106.426 | 4397.84 | 3844.489 | 5327.234 | 936.2009 | 177.3061 | 141.8447 | 177.3061 | 432.6307 | 212.7675 | 113.4756 | 127.6601 | 234.0445 | 63.82993 | 382.9839 | 191.4906 | 680.8673
99.12 | 10514.51 | 795723.8 | 8951768.2 | 1056541.8 | 12225.09 | 43982.5 | 893.645 | 17024.32 | 15206.67 | 475.1852 | 6128.974 | 1560.369 | 1049.684 | 3723.89 | 31097.64 | 4951.212 | 212.7675 | 4440.406 | 1312.117 | 4085.691 | 2971.94 | 1007.128 | 631.2196 | 42.55325 | 106.3834 | 113.4756 | 113.4756 | 141.8447 | 120.5679 | 70.92216 | 63.82993 | 70.92216 | 35.46104 | 127.6601 | 709.2375
104.076 | 7519.709 | 719280.1 | 9383245.3 | 1168799.4 | 13162.09 | 45369.8 | 836.9039 | 14092.05 | 8364.15 | 368.7991 | 5419.467 | 1531.997 | 1035.499 | 2666.916 | 33933.87 | 4709.996 | 127.6601 | 170.2138 | 822.7187 | 4036.031 | 3113.814 | 1070.962 | 609.9421 | 70.92216 | 49.64548 | 127.6601 | 141.8447 | 191.4906 | 163.1215 | 163.1215 | 35.46104 | 120.5679 | 49.64548 | 198.5829 | 2354.804
109.032 | 7420.366 | 774108.2 | 11390976.0 | 1176047.5 | 14447.02 | 44010.95 | 886.5523 | 16626.69 | 25235.03 | 659.5897 | 6277.975 | 1673.857 | 985.8496 | 2666.916 | 32028.77 | 5270.476 | 304.9678 | 163.1215 | 843.9966 | 4270.142 | 3078.346 | 1560.369 | 602.8496 | 63.82993 | 42.55325 | 78.0144 | 113.4756 | 148.9369 | 99.29113 | 134.7524 | 63.82993 | 113.4756 | 28.36882 | 141.8447 | 666.6822
113.988 | 8655.103 | 756215.4 | 9964120.0 | 1335261.6 | 16569.89 | 40639.28 | 907.8303 | 40582.38 | 56700.95 | 957.4789 | 7377.791 | 1631.299 | 978.7569 | 3255.69 | 39295.1 | 5327.234 | 361.7067 | 198.5829 | 1354.674 | 4412.029 | 3340.816 | 1333.396 | 794.3483 | 113.4756 | 198.5829 | 106.3834 | 85.10664 | 163.1215 | 198.5829 | 170.2138 | 70.92216 | 78.0144 | 35.46104 | 219.8598 | 751.7928
118.944 | 8044.818 | 924660.6 | 10789385.3 | 1320993.8 | 13737.1 | 38996.42 | 737.6077 | 17429.07 | 8144.165 | 333.3372 | 6171.546 | 1361.767 | 1340.488 | 3858.677 | 38911.08 | 6334.738 | 113.4756 | 148.9369 | 1368.86 | 4894.455 | 3213.127 | 1078.055 | 1205.725 | 134.7524 | 56.7377 | 92.19888 | 198.5829 | 177.3061 | 134.7524 | 156.0292 | 99.29113 | 85.10664 | 78.0144 | 212.7675 | 751.7928
123.9 | 7498.421 | 824073.7 | 9495706.4 | 1500014.8 | 15540.36 | 41421.67 | 659.5897 | 16023.17 | 7349.408 | 333.3372 | 6554.695 | 1581.648 | 1078.055 | 6292.166 | 41549.7 | 4397.84 | 127.6601 | 198.5829 | 1319.21 | 3667.137 | 2666.916 | 1070.962 | 666.6822 | 134.7524 | 63.82993 | 120.5679 | 85.10664 | 106.3834 | 134.7524 | 120.5679 | 78.0144 | 70.92216 | 70.92216 | 255.3214 | 652.4972
128.856 | 9116.383 | 1027818.1 | 12254315.5 | 1224160.2 | 16008.97 | 45206.16 | 1560.369 | 15838.56 | 7817.741 | 737.6077 | 5681.981 | 1645.485 | 1035.499 | 4185.01 | 34189.8 | 4575.201 | 156.0292 | 163.1215 | 1262.467 | 3986.372 | 2744.945 | 1092.24 | 652.4972 | 120.5679 | 92.19888 | 99.29113 | 120.5679 | 120.5679 | 333.3372 | 120.5679 | 113.4756 | 99.29113 | 42.55325 | 184.3984 | 687.9598
133.812 | 8718.972 | 981421.9 | 10574188.0 | 1197227.8 | 15760.46 | 48294.26 | 652.4972 | 17365.16 | 5710.361 | 326.2449 | 5745.836 | 1985.954 | 1262.467 | 3908.336 | 46792.82 | 5057.633 | 106.3834 | 234.0445 | 893.645 | 3943.807 | 3652.949 | 1262.467 | 624.1271 | 85.10664 | 148.9369 | 106.3834 | 141.8447 | 255.3214 | 120.5679 | 99.29113 | 99.29113 | 113.4756 | 2773.319 | 212.7675 | 1191.539
138.768 | 6987.524 | 683374.6 | 9983845.2 | 1130381.4 | 16030.27 | 47810.37 | 695.0524 | 28716.78 | 5029.254 | 262.4138 | 5838.072 | 1624.206 | 1177.353 | 3858.677 | 47127.25 | 6717.891 | 163.1215 | 248.2291 | 801.4409 | 3894.148 | 3645.855 | 1602.927 | 1007.128 | 99.29113 | 241.1368 | 134.7524 | 156.0292 | 234.0445 | 205.6752 | 134.7524 | 49.64548 | 382.9839 | 134.7524 | 304.9678 | 3411.755
143.724 | 11472.69 | 997159.7 | 12125633.9 | 1401972.9 | 14610.3 | 40916.67 | 765.978 | 22677.56 | 5681.981 | 368.7991 | 8704.779 | 1964.674 | 10479.02 | 3418.849 | 40489.92 | 6505.027 | 141.8447 | 163.1215 | 815.6261 | 3738.078 | 3425.943 | 1212.817 | 482.2776 | 113.4756 | 85.10664 | 141.8447 | 92.19888 | 120.5679 | 234.0445 | 134.7524 | 716.33 | 127.6601 | 148.9369 | 276.5984 | 1007.128
148.68 | 8896.386 | 1059280.0 | 10778963.0 | 1062728.1 | 11678.53 | 96766.34 | 25803.42 | 72780.67 | 11976.65 | 6774.656 | 8811.227 | 37979.5 | 2503.765 | 6143.165 | 46180.91 | 8612.524 | 3071.252 | 13162.09 | 1702.229 | 4341.085 | 3326.628 | 992.9423 | 1425.603 | 1418.51 | 177.3061 | 148.9369 | 234.0445 | 219.8598 | 262.4138 | 170.2138 | 120.5679 | 106.3834 | 106.3834 | 269.5061 | 872.3671
153.637 | 8527.367 | 972865.3 | 12839263.7 | 1587625.0 | 14801.99 | 45298.66 | 631.2196 | 12509.02 | 6058.022 | 787.2557 | 5802.597 | 1531.997 | 1007.128 | 4717.091 | 42104.51 | 6036.736 | 333.3372 | 411.3534 | 985.8496 | 4291.425 | 3312.441 | 2822.974 | 1007.128 | 1319.21 | 6973.333 | 1028.406 | 148.9369 | 461.0003 | 141.8447 | 163.1215 | 645.4046 | 49.64548 | 1198.632 | 255.3214 | 971.6642
158.593 | 9783.491 | 1236760.8 | 9998304.2 | 1120635.3 | 12785.86 | 38463.06 | 638.3121 | 14141.75 | 6292.166 | 212.7675 | 8520.271 | 1829.904 | 1319.21 | 4603.579 | 37929.72 | 6015.451 | 78.0144 | 304.9678 | 1042.591 | 4617.767 | 3908.336 | 2496.672 | 744.7003 | 255.3214 | 148.9369 | 156.0292 | 219.8598 | 191.4906 | 1801.532 | 659.5897 | 269.5061 | 198.5829 | 78.0144 | 163.1215 | 1035.499
163.549 | 8087.395 | 1072871.4 | 11421747.3 | 1369662.7 | 35490.84 | 42602.44 | 737.6077 | 13992.67 | 5164.054 | 482.2776 | 5369.803 | 2482.485 | 1127.704 | 3454.318 | 36052.53 | 6959.141 | 3915.43 | 177.3061 | 723.4226 | 3936.713 | 7377.791 | 1737.694 | 858.1818 | 411.3534 | 418.4458 | 120.5679 | 70.92216 | 156.0292 | 120.5679 | 212.7675 | 70.92216 | 63.82993 | 85.10664 | 262.4138 | 893.645
168.505 | 9187.35 | 1016199.7 | 10454167.1 | 1340406.6 | 13687.41 | 47902.87 | 1056.777 | 26194.21 | 7136.534 | 5504.606 | 5681.981 | 3738.078 | 1241.189 | 4504.256 | 40774.42 | 7448.75 | 3589.103 | 1000.035 | 1404.324 | 3546.539 | 3894.148 | 3276.972 | 1042.591 | 198.5829 | 120.5679 | 163.1215 | 283.6908 | 219.8598 | 3858.677 | 283.6908 | 531.9248 | 113.4756 | 163.1215 | 397.1686 | 1227.003
173.461 | 9279.609 | 976672.7 | 10178730.1 | 1275416.0 | 31922.15 | 37652.39 | 815.6261 | 15881.16 | 5554.271 | 2525.046 | 7938.375 | 4305.613 | 1574.555 | 30479.29 | 46045.72 | 6419.882 | 758.8854 | 2787.506 | 1496.532 | 4972.496 | 6164.45 | 2617.261 | 1049.684 | 219.8598 | 1184.446 | 177.3061 | 2872.629 | 319.1525 | 588.6646 | 269.5061 | 879.4597 | 127.6601 | 567.3872 | 836.9039 | 2305.151
178.417 | 14383.12 | 908380.6 | 11108070.9 | 1240072.8 | 15156.97 | 44587.2 | 865.2744 | 25121.36 | 5227.907 | 1503.625 | 5199.528 | 2638.542 | 1234.096 | 9073.803 | 42737.59 | 5369.803 | 283.6908 | 5362.708 | 1340.488 | 4745.469 | 6058.022 | 8115.78 | 907.8303 | 148.9369 | 2056.886 | 120.5679 | 191.4906 | 191.4906 | 404.261 | 588.6646 | 496.4625 | 170.2138 | 170.2138 | 354.6143 | 11799.2
183.373 | 8789.937 | 980754.2 | 10864212.6 | 1316631.6 | 15192.47 | 40731.74 | 737.6077 | 14177.24 | 11210.07 | 780.1631 | 7150.725 | 17990.04 | 1148.982 | 11273.95 | 39138.65 | 6703.7 | 6753.369 | 11692.73 | 2205.844 | 4610.673 | 4922.834 | 4951.212 | 992.9423 | 319.1525 | 432.6307 | 134.7524 | 375.8915 | 560.2947 | 418.4458 | 248.2291 | 560.2947 | 234.0445 | 326.2449 | 709.2375 | 3801.924
188.329 | 9350.577 | 1011918.3 | 10217079.5 | 1416794.7 | 13730 | 43022.13 | 2134.911 | 36180.51 | 21903.3 | 1695.136 | 12686.48 | 7391.983 | 1666.764 | 15838.56 | 57149.55 | 7157.821 | 3362.098 | 978.7569 | 15554.56 | 5632.316 | 4475.878 | 2645.635 | 879.4597 | 163.1215 | 943.2936 | 163.1215 | 872.3671 | 241.1368 | 361.7067 | 198.5829 | 205.6752 | 333.3372 | 283.6908 | 751.7928 | 3887.054
193.285 | 10429.34 | 1020535.5 | 10962104.5 | 1359642.2 | 16363.98 | 40881.11 | 1127.704 | 26656.05 | 6476.645 | 1659.671 | 12118.61 | 8498.981 | 1305.024 | 5724.551 | 41805.76 | 6483.741 | 581.5721 | 1666.764 | 6277.975 | 6277.975 | 5653.601 | 1113.519 | 815.6261 | 177.3061 | 148.9369 | 141.8447 | 170.2138 | 347.522 | 695.0524 | 163.1215 | 269.5061 | 184.3984 | 49.64548 | 524.8323 | 3574.915
198.241 | 9435.739 | 1080745.0 | 10787532.0 | 1319208.4 | 16939.11 | 39899.61 | 758.8854 | 17720.2 | 5483.322 | 1191.539 | 10578.38 | 2794.6 | 1028.406 | 6093.498 | 49119.76 | 6561.79 | 645.4046 | 7186.204 | 3468.506 | 5603.936 | 4234.67 | 851.0892 | 723.4226 | 106.3834 | 397.1686 | 141.8447 | 170.2138 | 219.8598 | 276.5984 | 248.2291 | 134.7524 | 70.92216 | 141.8447 | 262.4138 | 1496.532
203.197 | 9272.512 | 1004970.4 | 10462644.4 | 1408577.6 | 15178.27 | 36578.69 | 1134.797 | 20930.21 | 9109.286 | 1255.374 | 5951.594 | 2603.074 | 1141.89 | 5554.271 | 39792.93 | 5015.065 | 446.8155 | 1184.446 | 1581.648 | 4305.613 | 6419.882 | 2163.284 | 914.9229 | 191.4906 | 326.2449 | 241.1368 | 517.7399 | 212.7675 | 567.3872 | 397.1686 | 581.5721 | 163.1215 | 42.55325 | 290.7831 | 1141.89
208.153 | 8584.139 | 903919 | 10785880.6 | 1265945.8 | 15504.86 | 42936.77 | 950.3862 | 31054.99 | 7548.093 | 5036.349 | 5476.227 | 2603.074 | 1794.439 | 4114.067 | 45576.13 | 6306.356 | 1929.208 | 2595.981 | 1305.024 | 4568.106 | 5497.511 | 3092.533 | 553.2022 | 78.0144 | 1021.313 | 184.3984 | 432.6307 | 241.1368 | 439.7231 | 553.2022 | 92.19888 | 99.29113 | 248.2291 | 1141.89 | 2241.311
213.109 | 7086.864 | 922491.4 | 10583344.2 | 1246266.5 | 14383.12 | 40290.78 | 787.2557 | 38989.3 | 6363.119 | 312.0601 | 6462.454 | 1993.047 | 1092.24 | 3546.539 | 36258.72 | 5440.752 | 184.3984 | 3411.755 | 922.0156 | 4561.012 | 9166.06 | 1361.767 | 801.4409 | 92.19888 | 70.92216 | 113.4756 | 368.7991 | 205.6752 | 283.6908 | 113.4756 | 78.0144 | 347.522 | 262.4138 | 680.8673 | 1290.838
218.065 | 8278.994 | 1003526.5 | 9572056.7 | 1274208.7 | 13076.9 | 38071.94 | 765.978 | 12942.03 | 5823.882 | 1354.674 | 5554.271 | 1929.208 | 992.9423 | 7512.613 | 38413.28 | 5454.942 | 872.3671 | 4255.953 | 1446.882 | 3766.454 | 3298.253 | 1290.838 | 524.8323 | 85.10664 | 99.29113 | 99.29113 | 134.7524 | 163.1215 | 255.3214 | 141.8447 | 85.10664 | 56.7377 | 63.82993 | 269.5061 | 1468.161
223.021 | 9691.229 | 1018816.3 | 10493856.1 | 1391470.7 | 15455.16 | 39828.49 | 794.3483 | 12253.48 | 12381.25 | 1042.591 | 5717.456 | 1815.718 | 978.7569 | 17585.28 | 34040.51 | 5242.096 | 163.1215 | 290.7831 | 1276.653 | 3390.473 | 2773.319 | 1177.353 | 482.2776 | 127.6601 | 205.6752 | 120.5679 | 127.6601 | 127.6601 | 148.9369 | 106.3834 | 42.55325 | 70.92216 | 42.55325 | 141.8447 | 2858.442
227.977 | 7470.038 | 940822.3 | 10640905.1 | 1418888.7 | 13495.73 | 44715.26 | 588.6646 | 9378.964 | 5327.234 | 3184.752 | 4816.415 | 1652.578 | 2567.607 | 4553.917 | 32924.42 | 4851.888 | 595.7571 | 425.5383 | 787.2557 | 3716.796 | 2801.693 | 858.1818 | 496.4625 | 120.5679 | 92.19888 | 113.4756 | 85.10664 | 148.9369 | 375.8915 | 106.3834 | 63.82993 | 63.82993 | 1539.09 | 191.4906 | 1985.954
232.933 | 8619.621 | 930111.4 | 10684520.7 | 1376705.1 | 13453.14 | 42943.88 | 631.2196 | 11387.52 | 6022.546 | 7101.055 | 4915.739 | 1730.601 | 2390.271 | 3184.752 | 32234.91 | 6263.784 | 134.7524 | 156.0292 | 922.0156 | 3475.6 | 2496.672 | 893.645 | 595.7571 | 92.19888 | 85.10664 | 70.92216 | 113.4756 | 92.19888 | 262.4138 | 184.3984 | 63.82993 | 177.3061 | 865.2744 | 595.7571 | 1475.253
237.889 | 7157.821 | 988267.6 | 10514058.3 | 1216780.7 | 11167.48 | 38406.17 | 758.8854 | 11479.79 | 6639.841 | 2127.818 | 4170.822 | 1489.439 | 1056.777 | 3241.502 | 41670.62 | 5327.234 | 141.8447 | 120.5679 | 822.7187 | 3667.137 | 3163.471 | 1156.075 | 936.2009 | 92.19888 | 85.10664 | 113.4756 | 120.5679 | 248.2291 | 141.8447 | 241.1368 | 49.64548 | 70.92216 | 78.0144 | 156.0292 | 680.8673
242.845 | 8470.596 | 840591.4 | 10600720.7 | 1364593.2 | 14482.51 | 38583.95 | 758.8854 | 19041.05 | 5689.076 | 290.7831 | 4766.753 | 1560.369 | 1106.426 | 2546.326 | 34538.15 | 5880.643 | 92.19888 | 262.4138 | 943.2936 | 4887.361 | 2957.753 | 978.7569 | 595.7571 | 92.19888 | 333.3372 | 177.3061 | 120.5679 | 609.9421 | 16264.57 | 581.5721 | 1418.51 | 63.82993 | 63.82993 | 163.1215 | 9038.319
247.801 | 7796.453 | 892714.4 | 10272603.7 | 1143232.6 | 15192.47 | 35775.24 | 652.4972 | 17876.43 | 7420.366 | 595.7571 | 4227.576 | 1383.046 | 1141.89 | 2993.221 | 71939.55 | 6426.977 | 702.1449 | 1510.718 | 1212.817 | 4177.916 | 3603.291 | 1212.817 | 560.2947 | 78.0144 | 170.2138 | 113.4756 | 113.4756 | 177.3061 | 205.6752 | 127.6601 | 148.9369 | 106.3834 | 134.7524 | 177.3061 | 1461.068
252.757 | 7959.664 | 992010.6 | 11056510.2 | 1331540.0 | 14376.02 | 41777.31 | 702.1449 | 16988.82 | 6583.077 | 269.5061 | 5249.191 | 1588.741 | 1056.777 | 3404.661 | 38242.61 | 6483.741 | 2163.284 | 489.3701 | 1262.467 | 4185.01 | 2773.319 | 936.2009 | 595.7571 | 120.5679 | 148.9369 | 113.4756 | 99.29113 | 163.1215 | 191.4906 | 148.9369 | 99.29113 | 63.82993 | 42.55325 | 234.0445 | 9173.157
257.713 | 7399.079 | 786802.7 | 11243706.9 | 1217944.9 | 28148.27 | 43520.09 | 950.3862 | 17698.9 | 10372.56 | 822.7187 | 4660.334 | 1610.02 | 858.1818 | 3000.315 | 37638.17 | 5469.132 | 914.9229 | 141.8447 | 1000.035 | 4170.822 | 3163.471 | 1553.276 | 638.3121 | 113.4756 | 326.2449 | 184.3984 | 85.10664 | 163.1215 | 120.5679 | 134.7524 | 985.8496 | 78.0144 | 106.3834 | 184.3984 | 1163.168
262.669 | 8598.331 | 848838.3 | 9815456.3 | 1127024.7 | 16172.27 | 40738.86 | 723.4226 | 51646.38 | 11664.33 | 6228.308 | 7001.715 | 7093.959 | 1056.777 | 3560.727 | 42758.93 | 5504.606 | 5440.752 | 148.9369 | 1361.767 | 4575.201 | 5873.548 | 1269.56 | 680.8673 | 113.4756 | 1000.035 | 78.0144 | 482.2776 | 106.3834 | 212.7675 | 262.4138 | 120.5679 | 92.19888 | 28.36882 | 241.1368 | 1092.24
267.625 | 8491.885 | 974169.7 | 10671823.1 | 1469147.1 | 25831.84 | 42104.51 | 2071.072 | 27942.19 | 30358.46 | 929.1082 | 7207.491 | 3851.583 | 1673.857 | 4944.118 | 51838.56 | 7477.134 | 567.3872 | 2099.445 | 10259 | 20362.02 | 18266.99 | 10848.09 | 3589.103 | 617.0346 | 631.2196 | 432.6307 | 361.7067 | 390.0762 | 404.261 | 234.0445 | 205.6752 | 163.1215 | 205.6752 | 510.6474 | 1375.953
272.581 | 8889.29 | 1010929.9 | 10255851.0 | 1220558.7 | 14723.9 | 39145.76 | 702.1449 | 22173.22 | 26059.21 | 808.5335 | 5078.917 | 20695.83 | 2007.233 | 3936.713 | 36905.77 | 5731.646 | 6519.218 | 1028.406 | 1439.789 | 4163.727 | 6022.546 | 1028.406 | 609.9421 | 127.6601 | 326.2449 | 170.2138 | 255.3214 | 170.2138 | 482.2776 | 134.7524 | 340.4296 | 390.0762 | 170.2138 | 496.4625 | 2000.14
277.537 | 9826.073 | 856345.1 | 9230966.8 | 1155642.0 | 16882.31 | 39984.96 | 716.33 | 15377.07 | 16555.69 | 964.5716 | 5724.551 | 3936.713 | 1205.725 | 3496.882 | 57790.41 | 6781.751 | 382.9839 | 226.9522 | 907.8303 | 3695.513 | 3262.784 | 1510.718 | 680.8673 | 106.3834 | 304.9678 | 92.19888 | 489.3701 | 283.6908 | 219.8598 | 78.0144 | 78.0144 | 120.5679 | 78.0144 | 226.9522 | 872.3671
282.493 | 7725.493 | 859851.5 | 10222620.9 | 1182337.6 | 16328.48 | 39074.64 | 1645.485 | 12622.6 | 4780.942 | 1347.581 | 6703.7 | 1560.369 | 922.0156 | 3347.91 | 42936.77 | 5745.836 | 404.261 | 432.6307 | 794.3483 | 4440.406 | 2354.804 | 1042.591 | 602.8496 | 113.4756 | 148.9369 | 70.92216 | 92.19888 | 198.5829 | 326.2449 | 85.10664 | 56.7377 | 78.0144 | 56.7377 | 553.2022 | 659.5897
287.449 | 8200.935 | 918426 | 10222382.4 | 1280710.8 | 16079.97 | 34673.23 | 794.3483 | 14596.11 | 5043.443 | 609.9421 | 8278.994 | 8186.742 | 3042.877 | 10280.29 | 43548.55 | 7079.768 | 851.0892 | 2780.412 | 829.8113 | 4823.509 | 5738.741 | 3660.043 | 886.5523 | 226.9522 | 475.1852 | 92.19888 | 716.33 | 546.1097 | 645.4046 | 248.2291 | 687.9598 | 99.29113 | 425.5383 | 1120.611 | 8747.358
292.405 | 7455.846 | 944129.4 | 10979132.4 | 1183176.0 | 18309.6 | 39572.46 | 716.33 | 13950.07 | 6980.428 | 1312.117 | 5270.476 | 7853.222 | 1645.485 | 4986.686 | 42140.08 | 6937.854 | 1581.648 | 6852.707 | 1290.838 | 7115.247 | 13247.27 | 5809.692 | 1227.003 | 262.4138 | 609.9421 | 276.5984 | 695.0524 | 397.1686 | 808.5335 | 248.2291 | 297.8754 | 148.9369 | 361.7067 | 432.6307 | 1659.671
297.361 | 8442.21 | 977734.7 | 10158160.9 | 1320574.6 | 17223.14 | 40105.86 | 1113.519 | 28603.07 | 13282.77 | 6320.547 | 5263.381 | 2177.471 | 2035.606 | 3418.849 | 49141.11 | 8144.165 | 1574.555 | 730.5151 | 2595.981 | 4809.32 | 4901.55 | 1610.02 | 900.7376 | 212.7675 | 290.7831 | 184.3984 | 3198.94 | 304.9678 | 737.6077 | 205.6752 | 1035.499 | 326.2449 | 304.9678 | 304.9678 | 2610.168
302.317 | 10379.66 | 1029439.5 | 11834416.7 | 1480331.6 | 22386.32 | 39992.07 | 1113.519 | 20319.41 | 8257.705 | 737.6077 | 8832.517 | 2007.233 | 1127.704 | 4163.727 | 50834.97 | 7760.973 | 333.3372 | 524.8323 | 1751.88 | 6363.119 | 4915.739 | 2063.979 | 808.5335 | 205.6752 | 446.8155 | 134.7524 | 602.8496 | 226.9522 | 503.555 | 234.0445 | 1134.797 | 78.0144 | 524.8323 | 524.8323 | 978.7569
307.274 | 4390.746 | 3447.224 | 1038958.1 | 190416.7 | 638.3121 | 3000.315 | 475.1852 | 2539.233 | 1375.953 | 453.9079 | 2922.285 | 10237.71 | 1730.601 | 8697.682 | 581.5721 | 219.8598 | 21.27661 | 170.2138 | 85.10664 | 439.7231 | 723.4226 | 723.4226 | 28.36882 | 14.1844 | 99.29113 | 35.46104 | 333.3372 | 70.92216 | 156.0292 | 35.46104 | 156.0292 | 14.1844 | 241.1368 | 92.19888 | 3333.722
312.23 | 929.1082 | 1815.718 | 945734.1 | 175080.5 | 787.2557 | 2666.916 | 453.9079 | 10862.28 | 25938.42 | 85.10664 | 2879.723 | 347.522 | 624.1271 | 390.0762 | 1319.21 | 276.5984 | 99.29113 | 148.9369 | 106.3834 | 21.27661 | 638.3121 | 248.2291 | 49.64548 | 49.64548 | 63.82993 | 42.55325 | 106.3834 | 106.3834 | 106.3834 | 0 | 63.82993 | 0 | 141.8447 | 127.6601 | 177.3061
317.186 | 985.8496 | 3858.677 | 963373.9 | 168068 | 751.7928 | 2822.974 | 461.0003 | 2432.831 | 1305.024 | 141.8447 | 2908.097 | 453.9079 | 808.5335 | 241.1368 | 758.8854 | 390.0762 | 191.4906 | 2454.111 | 56.7377 | 333.3372 | 716.33 | 1000.035 | 28.36882 | 28.36882 | 42.55325 | 28.36882 | 163.1215 | 42.55325 | 333.3372 | 14.1844 | 290.7831 | 21.27661 | 134.7524 | 170.2138 | 134.7524
322.142 | 1375.953 | 5589.746 | 967019.7 | 181644 | 595.7571 | 2532.139 | 539.0173 | 3355.004 | 1368.86 | 148.9369 | 2638.542 | 659.5897 | 1787.346 | 1276.653 | 134.7524 | 156.0292 | 42.55325 | 340.4296 | 262.4138 | 219.8598 | 2234.217 | 361.7067 | 28.36882 | 78.0144 | 78.0144 | 28.36882 | 85.10664 | 42.55325 | 765.978 | 432.6307 | 1000.035 | 78.0144 | 78.0144 | 78.0144 | 255.3214
327.098 | 1042.591 | 1368.86 | 937894.2 | 183454.1 | 539.0173 | 2262.591 | 375.8915 | 3149.283 | 1375.953 | 42.55325 | 2787.506 | 283.6908 | 1276.653 | 14347.63 | 1886.649 | 241.1368 | 1475.253 | 63.82993 | 21.27661 | 28.36882 | 397.1686 | 28.36882 | 7.0922 | 35.46104 | 113.4756 | 198.5829 | 106.3834 | 28.36882 | 42.55325 | 21.27661 | 78.0144 | 35.46104 | 42.55325 | 14.1844 | 35.46104
332.054 | 1234.096 | 1312.117 | 1000373.2 | 197238.8 | 1134.797 | 2007.233 | 446.8155 | 2305.151 | 1680.95 | 170.2138 | 2666.916 | 184.3984 | 588.6646 | 198.5829 | 36109.41 | 170.2138 | 2489.579 | 709.2375 | 70.92216 | 14.1844 | 1375.953 | 475.1852 | 21.27661 | 7.0922 | 49.64548 | 28.36882 | 865.2744 | 7.0922 | 1248.281 | 14.1844 | 14.1844 | 14.1844 | 333.3372 | 99.29113 | 2482.485
337.01 | 822.7187 | 1163.168 | 931797.7 | 166575.5 | 15235.07 | 5788.407 | 1531.997 | 2489.579 | 1354.674 | 85.10664 | 3213.127 | 368.7991 | 588.6646 | 92.19888 | 163.1215 | 85.10664 | 92.19888 | 42.55325 | 49.64548 | 56.7377 | 468.0928 | 397.1686 | 14.1844 | 14.1844 | 14.1844 | 28.36882 | 42.55325 | 7.0922 | 70.92216 | 35.46104 | 21.27661 | 21.27661 | 92.19888 | 35.46104 | 49.64548
341.966 | 929.1082 | 6547.599 | 944190 | 168412.4 | 539.0173 | 2390.271 | 517.7399 | 2475.392 | 1347.581 | 156.0292 | 2617.261 | 2269.684 | 581.5721 | 127.6601 | 92.19888 | 49.64548 | 28.36882 | 35.46104 | 49.64548 | 56.7377 | 297.8754 | 78.0144 | 0 | 14.1844 | 163.1215 | 7.0922 | 56.7377 | 14.1844 | 63.82993 | 0 | 680.8673 | 0 | 49.64548 | 7.0922 | 78.0144
346.922 | 936.2009 | 900.7376 | 929967.7 | 159222.8 | 482.2776 | 2454.111 | 375.8915 | 3546.539 | 1688.043 | 99.29113 | 2815.88 | 99.29113 | 666.6822 | 163.1215 | 382.9839 | 78.0144 | 49.64548 | 425.5383 | 42.55325 | 127.6601 | 7030.098 | 42.55325 | 35.46104 | 35.46104 | 411.3534 | 49.64548 | 49.64548 | 42.55325 | 49.64548 | 14.1844 | 42.55325 | 21.27661 | 35.46104 | 120.5679 | 35.46104
351.878 | 666.6822 | 546.1097 | 938181.7 | 164939.6 | 1120.611 | 2319.337 | 425.5383 | 2404.458 | 1595.834 | 42.55325 | 2915.191 | 134.7524 | 553.2022 | 702.1449 | 2723.664 | 170.2138 | 553.2022 | 340.4296 | 99.29113 | 333.3372 | 439.7231 | 56.7377 | 7.0922 | 28.36882 | 262.4138 | 14.1844 | 21.27661 | 0 | 21.27661 | 56.7377 | 631.2196 | 7.0922 | 219.8598 | 113.4756 | 35.46104
356.834 | 822.7187 | 1198.632 | 951435 | 263413.4 | 1156.075 | 2546.326 | 453.9079 | 2489.579 | 1489.439 | 78.0144 | 2659.822 | 170.2138 | 496.4625 | 85.10664 | 120.5679 | 78.0144 | 2908.097 | 219.8598 | 14.1844 | 35.46104 | 28.36882 | 35.46104 | 7.0922 | 7.0922 | 212.7675 | 14.1844 | 21.27661 | 28.36882 | 35.46104 | 28.36882 | 14.1844 | 28.36882 | 14.1844 | 7.0922 | 28.36882
361.79 | 879.4597 | 2007.233 | 941813.6 | 296376.1 | 546.1097 | 2510.859 | 546.1097 | 2368.991 | 1510.718 | 99.29113 | 2539.233 | 92.19888 | 468.0928 | 127.6601 | 63.82993 | 14.1844 | 21.27661 | 42.55325 | 14.1844 | 78.0144 | 21.27661 | 120.5679 | 7.0922 | 28.36882 | 4972.496 | 7.0922 | 28.36882 | 21.27661 | 28.36882 | 7.0922 | 35.46104 | 7.0922 | 14.1844 | 63.82993 | 42.55325
366.746 | 815.6261 | 1503.625 | 917202 | 160191 | 602.8496 | 2248.404 | 411.3534 | 2993.221 | 1446.882 | 198.5829 | 2560.513 | 156.0292 | 992.9423 | 35.46104 | 99.29113 | 106.3834 | 21.27661 | 319.1525 | 113.4756 | 113.4756 | 28.36882 | 21.27661 | 0 | 198.5829 | 198.5829 | 0 | 21.27661 | 35.46104 | 42.55325 | 7.0922 | 14.1844 | 14.1844 | 21.27661 | 156.0292 | 148.9369
371.702 | 794.3483 | 1361.767 | 906561.1 | 167716.4 | 673.7748 | 2390.271 | 425.5383 | 2595.981 | 1283.746 | 127.6601 | 2858.442 | 1262.467 | 567.3872 | 340.4296 | 517.7399 | 63.82993 | 7.0922 | 63.82993 | 7.0922 | 7.0922 | 446.8155 | 28.36882 | 14.1844 | 14.1844 | 21.27661 | 7.0922 | 7.0922 | 28.36882 | 0 | 7.0922 | 35.46104 | 0 | 28.36882 | 35.46104 | 496.4625
376.658 | 922.0156 | 624.1271 | 931926.2 | 157939.2 | 581.5721 | 2191.657 | 609.9421 | 2319.337 | 1383.046 | 28.36882 | 2723.664 | 99.29113 | 560.2947 | 106.3834 | 553.2022 | 156.0292 | 21.27661 | 127.6601 | 21.27661 | 49.64548 | 404.261 | 35.46104 | 21.27661 | 28.36882 | 14.1844 | 7.0922 | 49.64548 | 14.1844 | 85.10664 | 21.27661 | 21.27661 | 0 | 42.55325 | 21.27661 | 85.10664
381.614 | 773.0706 | 2227.124 | 914082.2 | 163770.3 | 1056.777 | 2142.005 | 461.0003 | 2631.448 | 1375.953 | 7675.82 | 3347.91 | 212.7675 | 631.2196 | 113.4756 | 156.0292 | 78.0144 | 0 | 7.0922 | 106.3834 | 14.1844 | 290.7831 | 78.0144 | 0 | 7.0922 | 7.0922 | 234.0445 | 14.1844 | 99.29113 | 35.46104 | 0 | 14.1844 | 0 | 7.0922 | 14.1844 | 21.27661
386.57 | 758.8854 | 836.9039 | 924653 | 158333.6 | 652.4972 | 12012.14 | 475.1852 | 2354.804 | 1305.024 | 35.46104 | 2773.319 | 106.3834 | 3645.855 | 2000.14 | 7023.002 | 35.46104 | 7.0922 | 63.82993 | 7.0922 | 7.0922 | 28.36882 | 28.36882 | 56.7377 | 42.55325 | 702.1449 | 28.36882 | 56.7377 | 14.1844 | 92.19888 | 49.64548 | 141.8447 | 35.46104 | 35.46104 | 70.92216 | 28.36882
391.526 | 957.4789 | 7370.695 | 910502.4 | 159538.4 | 574.4796 | 2418.644 | 411.3534 | 3092.533 | 2290.964 | 35.46104 | 9932.53 | 10457.73 | 567.3872 | 1333.396 | 127.6601 | 14.1844 | 42.55325 | 92.19888 | 0 | 347.522 | 141.8447 | 134.7524 | 7.0922 | 7.0922 | 35.46104 | 7.0922 | 42.55325 | 241.1368 | 7.0922 | 0 | 7.0922 | 14.1844 | 28.36882 | 567.3872 | 3433.037
396.482 | 922.0156 | 1078.055 | 907202.8 | 193471.5 | 992.9423 | 2212.937 | 553.2022 | 3809.018 | 1290.838 | 78.0144 | 2744.945 | 148.9369 | 503.555 | 212.7675 | 99.29113 | 120.5679 | 14.1844 | 78.0144 | 7.0922 | 14.1844 | 14.1844 | 156.0292 | 7.0922 | 21.27661 | 0 | 0 | 177.3061 | 361.7067 | 390.0762 | 170.2138 | 28.36882 | 14.1844 | 49.64548 | 14.1844 | 127.6601
401.438 | 893.645 | 858.1818 | 951276 | 217976.6 | 1290.838 | 2120.725 | 425.5383 | 2368.991 | 1368.86 | 312.0601 | 2539.233 | 744.7003 | 503.555 | 255.3214 | 13893.28 | 106.3834 | 6781.751 | 99.29113 | 1290.838 | 70.92216 | 35.46104 | 21.27661 | 7.0922 | 0 | 99.29113 | 7.0922 | 184.3984 | 7.0922 | 7.0922 | 7.0922 | 85.10664 | 0 | 21.27661 | 28.36882 | 14.1844
406.394 | 893.645 | 1191.539 | 914240.8 | 164839.2 | 695.0524 | 2383.177 | 411.3534 | 2574.7 | 1276.653 | 21.27661 | 3135.096 | 92.19888 | 553.2022 | 262.4138 | 63.82993 | 85.10664 | 191.4906 | 900.7376 | 141.8447 | 0 | 35.46104 | 14.1844 | 14.1844 | 28.36882 | 106.3834 | 0 | 14.1844 | 0 | 106.3834 | 7.0922 | 21.27661 | 0 | 49.64548 | 21.27661 | 63.82993
411.35 | 780.1631 | 468.0928 | 909747.3 | 162794.7 | 638.3121 | 2241.311 | 546.1097 | 2517.952 | 6838.516 | 212.7675 | 3560.727 | 99.29113 | 539.0173 | 255.3214 | 3454.318 | 85.10664 | 42.55325 | 56.7377 | 14.1844 | 14.1844 | 21.27661 | 21.27661 | 7.0922 | 7.0922 | 7.0922 | 14.1844 | 42.55325 | 0 | 0 | 0 | 14.1844 | 7.0922 | 7.0922 | 7.0922 | 78.0144
416.306 | 957.4789 | 624.1271 | 902477.4 | 167364.7 | 588.6646 | 2071.072 | 319.1525 | 2333.524 | 1212.817 | 99.29113 | 2525.046 | 56.7377 | 751.7928 | 843.9966 | 815.6261 | 191.4906 | 21.27661 | 14.1844 | 0 | 156.0292 | 0 | 21.27661 | 0 | 14.1844 | 7.0922 | 14.1844 | 14.1844 | 14.1844 | 106.3834 | 7.0922 | 28.36882 | 0 | 2276.777 | 28.36882 | 85.10664
421.262 | 652.4972 | 1042.591 | 904409.7 | 155365.1 | 617.0346 | 2014.326 | 340.4296 | 2191.657 | 1361.767 | 35.46104 | 2489.579 | 1453.975 | 574.4796 | 312.0601 | 1120.611 | 28.36882 | 7775.165 | 42.55325 | 14.1844 | 14.1844 | 7.0922 | 21.27661 | 0 | 0 | 14.1844 | 0 | 28.36882 | 7.0922 | 7.0922 | 49.64548 | 269.5061 | 0 | 737.6077 | 14.1844 | 319.1525
426.218 | 3319.535 | 12310.27 | 920919.5 | 158964.7 | 1602.927 | 2553.42 | 446.8155 | 3355.004 | 1333.396 | 63.82993 | 2815.88 | 297.8754 | 638.3121 | 113.4756 | 163.1215 | 7.0922 | 120.5679 | 7.0922 | 14.1844 | 14.1844 | 7.0922 | 42.55325 | 21.27661 | 14.1844 | 184.3984 | 0 | 0 | 673.7748 | 28.36882 | 0 | 191.4906 | 0 | 14.1844 | 0 | 411.3534
431.174 | 716.33 | 2517.952 | 896863.3 | 181141.2 | 695.0524 | 2106.538 | 390.0762 | 3511.07 | 1340.488 | 99.29113 | 2503.765 | 92.19888 | 2801.693 | 120.5679 | 21.27661 | 78.0144 | 0 | 14.1844 | 56.7377 | 219.8598 | 191.4906 | 42.55325 | 28.36882 | 7.0922 | 0 | 0 | 0 | 0 | 7.0922 | 21.27661 | 0 | 0 | 49.64548 | 14.1844 | 163.1215
436.13 | 687.9598 | 581.5721 | 888302.8 | 157093.1 | 553.2022 | 2120.725 | 539.0173 | 2567.607 | 1404.324 | 78.0144 | 2539.233 | 156.0292 | 539.0173 | 368.7991 | 219.8598 | 49.64548 | 21.27661 | 14.1844 | 7.0922 | 0 | 1184.446 | 28.36882 | 7.0922 | 14.1844 | 0 | 7.0922 | 21.27661 | 63.82993 | 7.0922 | 0 | 35.46104 | 0 | 21.27661 | 21.27661 | 5206.622
441.086 | 829.8113 | 695.0524 | 882965.4 | 162393 | 432.6307 | 2198.751 | 524.8323 | 2482.485 | 1496.532 | 49.64548 | 2645.635 | 113.4756 | 468.0928 | 134.7524 | 595.7571 | 42.55325 | 7.0922 | 42.55325 | 14.1844 | 0 | 70.92216 | 304.9678 | 0 | 0 | 35.46104 | 0 | 35.46104 | 0 | 28.36882 | 14.1844 | 70.92216 | 28.36882 | 7.0922 | 0 | 92.19888
446.042 | 879.4597 | 730.5151 | 884947.9 | 157802.9 | 609.9421 | 2390.271 | 468.0928 | 2595.981 | 1404.324 | 35.46104 | 3156.377 | 49.64548 | 553.2022 | 134.7524 | 14.1844 | 14.1844 | 0 | 127.6601 | 35.46104 | 0 | 7.0922 | 21.27661 | 0 | 7.0922 | 7.0922 | 0 | 134.7524 | 7.0922 | 7.0922 | 21.27661 | 21.27661 | 0 | 0 | 28.36882 | 148.9369
450.998 | 886.5523 | 5064.727 | 881850 | 159516.9 | 666.6822 | 2347.711 | 879.4597 | 4106.973 | 1446.882 | 2042.699 | 2901.004 | 163.1215 | 617.0346 | 461.0003 | 14.1844 | 35.46104 | 7.0922 | 56.7377 | 7.0922 | 35.46104 | 85.10664 | 7.0922 | 0 | 21.27661 | 184.3984 | 170.2138 | 680.8673 | 21.27661 | 156.0292 | 63.82993 | 7.0922 | 14.1844 | 205.6752 | 0 | 177.3061
455.954 | 702.1449 | 659.5897 | 876597.8 | 152726.9 | 595.7571 | 2383.177 | 297.8754 | 2255.497 | 1134.797 | 574.4796 | 2581.794 | 326.2449 | 624.1271 | 106.3834 | 63.82993 | 42.55325 | 56.7377 | 21.27661 | 7.0922 | 7.0922 | 21.27661 | 595.7571 | 0 | 35.46104 | 21.27661 | 0 | 375.8915 | 7.0922 | 241.1368 | 7.0922 | 21.27661 | 0 | 14.1844 | 21.27661 | 14.1844
460.911 | 801.4409 | 907.8303 | 873027.1 | 220353.1 | 1383.046 | 2411.551 | 453.9079 | 2262.591 | 1496.532 | 269.5061 | 2688.196 | 63.82993 | 631.2196 | 113.4756 | 0 | 28.36882 | 255.3214 | 42.55325 | 2021.42 | 49.64548 | 42125.85 | 574.4796 | 0 | 156.0292 | 14.1844 | 7.0922 | 8506.078 | 7.0922 | 0 | 0 | 42.55325 | 14.1844 | 14.1844 | 21.27661 | 28.36882
465.867 | 687.9598 | 482.2776 | 865910.8 | 166640 | 567.3872 | 2319.337 | 439.7231 | 2191.657 | 1290.838 | 21.27661 | 2695.29 | 120.5679 | 496.4625 | 63.82993 | 49.64548 | 7.0922 | 21.27661 | 7.0922 | 7.0922 | 7.0922 | 21.27661 | 0 | 0 | 21.27661 | 0 | 0 | 0 | 0 | 0 | 0 | 14.1844 | 7.0922 | 0 | 7.0922 | 70.92216