## WG12 run 2
Time in Seconds | B11 | Na23 | Mg25 | Al27 | Si29 | P31 | S34 | K39 | Ca43 | Sc45 | Ti47 | V51 | Cr53 | Mn55 | Fe57 | Co59 | Ni60 | Cu63 | Zn66 | Rb85 | Sr88 | Y89 | Zr90 | Nb93 | Mo98 | Ag107 | Sn118 | Sb121 | Cs133 | Ba138 | La139 | Ce140 | Pr141 | Sm147 | Dy163 | Hf180 | Re187 | Au197 | Pb208 | Bi209
0 | 267.7401 | 6849.031 | 147.2564 | 1372.221 | 19223.1 | 5690.558 | 26644.64 | 99852.44 | 2075.117 | 1077.685 | 133.8694 | 200.8046 | 414.9993 | 1887.675 | 1278.504 | 39411.72 | 2697.711 | 127.1759 | 167.337 | 80.32151 | 73.62803 | 26.77379 | 6.693442 | 40.1607 | 20.08034 | 46.85416 | 6.693442 | 13.38689 | 13.38689 | 0 | 6.693442 | 6.693442 | 6.693442 | 0 | 0 | 73.62803 | 13.38689 | 133.8694 | 2267352.1 | 435.0803
6 | 45547.73 | 23128040.4 | 402505.9 | 110993133.4 | 13290107.0 | 174343.9 | 29883.97 | 191509288.7 | 326698.7 | 17192.4 | 156048.5 | 64247.22 | 5014.267 | 1281109.5 | 587653.1 | 12535.62 | 24170.36 | 9722.183 | 134411.2 | 937402.1 | 634829.5 | 44325.69 | 98073.11 | 69438.77 | 1338.751 | 2610.68 | 38230.47 | 1787.26 | 95033.93 | 500358.7 | 40337.99 | 88944.03 | 12729.9 | 1439.162 | 2028.256 | 3213.213 | 0 | 13.38689 | 529250.6 | 73.62803
12 | 57148.89 | 18785141.8 | 469802.2 | 123178633.6 | 15423048.6 | 117752.4 | 28354.75 | 148373545.4 | 371316.6 | 17420.25 | 186090.4 | 61410.16 | 4250.967 | 1403315.6 | 545111.7 | 36915.1 | 13386.46 | 14451.75 | 38908.33 | 895814 | 844520.3 | 45755.89 | 95168.69 | 66714.99 | 1131.236 | 870.1738 | 15068.18 | 2470.093 | 97998.97 | 545431.5 | 47589.17 | 96940.92 | 14719.76 | 1814.038 | 2249.173 | 2878.469 | 0 | 20.08034 | 469885.2 | 33.46724
18 | 60590.07 | 19738729.7 | 507408.2 | 113742142.8 | 14349447.2 | 61389.99 | 29924.21 | 156425205.3 | 404089.2 | 17996.6 | 204390.2 | 56342.48 | 3963.066 | 1272109.8 | 515161.7 | 11376.68 | 13674.55 | 21287.6 | 339783.2 | 881268.5 | 854229.4 | 43493.15 | 86081.87 | 73057.82 | 943.8063 | 635.891 | 20362.56 | 3112.789 | 96684.84 | 516757.3 | 45191.85 | 89280.8 | 14190.44 | 1720.318 | 2155.45 | 2436.62 | 0 | 13.38689 | 919734.4 | 80.32151
24 | 62351.3 | 18686669.6 | 464630.4 | 128394709.3 | 15358643.7 | 65975.29 | 28777.28 | 143959755.5 | 375960.5 | 17648.11 | 216847.6 | 57276.57 | 3795.685 | 2000000000 | 580704 | 46689.29 | 15785.16 | 12595.91 | 226221.5 | 952439.2 | 852908.9 | 41432.15 | 67717.01 | 97796.79 | 937.1124 | 669.3597 | 18908.09 | 3420.758 | 109049.2 | 514891.1 | 42284.71 | 92285.07 | 13634.35 | 1579.739 | 1981.396 | 2235.784 | 0 | 53.54762 | 1235342.0 | 140.5629
30 | 64354.8 | 21108827.0 | 472755.3 | 126348609.6 | 15551638.3 | 61779.88 | 28924.84 | 157574476.5 | 394213.9 | 17681.62 | 238697.9 | 58976.91 | 4043.41 | 1330602.3 | 548330.5 | 9668.599 | 14706.36 | 33794.95 | 608673.7 | 1024866.8 | 951352.9 | 39458.7 | 60301.03 | 131837.1 | 983.9696 | 689.441 | 40150.05 | 3574.744 | 109737.1 | 503137.9 | 36203.78 | 81422.81 | 13574.05 | 1559.657 | 2014.868 | 1974.701 | 0 | 20.08034 | 1318107.5 | 267.7401
36 | 59528.05 | 21117679.2 | 483501.1 | 134896659.3 | 15456291.1 | 79262.12 | 28032.83 | 155745208.7 | 400324.1 | 17983.2 | 238827.2 | 59346.58 | 3641.696 | 1321221.1 | 527167.6 | 18539.47 | 14572.35 | 23104.34 | 388202.5 | 1033452.1 | 892297.3 | 38988.88 | 59319.69 | 146950.1 | 1131.236 | 455.1612 | 22916.63 | 2925.333 | 107882.4 | 557344.2 | 37941.88 | 82304.68 | 13131.87 | 1867.592 | 1860.898 | 2068.423 | 0 | 33.46724 | 875785.6 | 301.208
42 | 59951.5 | 21990347.1 | 471289 | 132389857.6 | 17523587.7 | 145374.5 | 29501.65 | 168795596.8 | 379994.2 | 17018.16 | 187812.9 | 65054.08 | 3353.807 | 1341339.4 | 574635.9 | 7880.352 | 13882.24 | 12857.19 | 243748.6 | 1119861.5 | 883608.7 | 40492.38 | 71840.16 | 97298.09 | 1318.669 | 468.5485 | 17078.48 | 2537.039 | 117610.7 | 538711 | 37928.46 | 80891.02 | 13500.35 | 1954.618 | 1961.313 | 2844.995 | 0 | 20.08034 | 765411.7 | 100.402
48 | 59951.5 | 22058478.6 | 508739.4 | 133259300.1 | 16670143.1 | 188443.6 | 28978.49 | 171963266.4 | 423281 | 17199.1 | 147335.5 | 73051.09 | 4592.438 | 1322034.4 | 590393.2 | 7967.415 | 16756.81 | 11189.12 | 151698.1 | 1051026.1 | 950166.6 | 45937.19 | 82351.81 | 74181.39 | 1921.147 | 575.6475 | 14512.05 | 2691.016 | 116213.8 | 515758.3 | 38284.16 | 86465.7 | 14498.65 | 1914.452 | 1954.618 | 3159.653 | 455.1612 | 13.38689 | 723595.9 | 113.7889
54 | 61389.99 | 19885821.4 | 508593.8 | 126459365.1 | 15761194.2 | 175827.8 | 29213.24 | 165905536.0 | 448497.7 | 18150.75 | 165396.4 | 65699.59 | 4297.835 | 1266027.8 | 563746.1 | 6427.148 | 15724.85 | 19028.73 | 322166.5 | 985904.2 | 907530.7 | 41532.84 | 76812.38 | 64482.55 | 1753.789 | 602.4223 | 38055.98 | 2289.34 | 110850.1 | 500705.2 | 37968.73 | 81846.91 | 13567.35 | 1680.152 | 1981.396 | 2771.353 | 0 | 13.38689 | 637893.3 | 3594.83
60 | 57807.49 | 19033003.4 | 490971.7 | 115175411.4 | 13706918.6 | 160731.8 | 28113.31 | 144042056.1 | 395954.5 | 16053.19 | 162194 | 68463.53 | 4666.09 | 1261714.3 | 572316.6 | 6132.507 | 17011.46 | 13413.26 | 254080.3 | 933968.3 | 899666.3 | 38337.85 | 60321.19 | 66217.37 | 1539.574 | 615.8098 | 18318.3 | 2617.375 | 108887.3 | 528014.7 | 38055.98 | 77202.69 | 12294.44 | 1673.458 | 1740.401 | 1874.286 | 0 | 40.1607 | 760903.1 | 153.95
66 | 58217.45 | 2000000000 | 493423.5 | 129584092.1 | 15380145.3 | 160461.1 | 27992.59 | 151483946.6 | 367326.6 | 16763.51 | 173300.5 | 70696.59 | 4163.927 | 1283835.3 | 538933.3 | 6186.078 | 15168.69 | 18928.19 | 312682.1 | 1028444.0 | 872835.2 | 38317.72 | 56900.24 | 74941.7 | 1573.045 | 609.1161 | 23694.33 | 2450.009 | 101632 | 537328.4 | 38680.14 | 82567.24 | 13399.86 | 1713.624 | 1860.898 | 1680.152 | 0 | 13.38689 | 1054911.9 | 107.0954
72 | 61423.6 | 20779183.9 | 475038 | 126045730.2 | 14851745.3 | 147017.7 | 27979.18 | 152340859.4 | 394461.5 | 17480.57 | 175949.7 | 64038.8 | 4130.45 | 1164237.9 | 503935 | 5469.588 | 14244.05 | 18901.38 | 211065.8 | 981828.8 | 866488.5 | 35613.28 | 64085.86 | 58560.21 | 1552.963 | 722.9099 | 16193.91 | 2563.818 | 103728.6 | 487488.6 | 32976.44 | 67192.45 | 11343.19 | 1465.939 | 1760.483 | 1874.286 | 655.9722 | 13.38689 | 576649.1 | 66.93456
78.001 | 49657.78 | 19346124.5 | 447924.6 | 125513168.9 | 14871286.8 | 147281.4 | 27751.16 | 145532563.2 | 382551.1 | 17239.31 | 158565.9 | 64099.31 | 3440.843 | 1193491.6 | 539023.7 | 5248.621 | 12743.3 | 28971.78 | 260145.1 | 944058 | 839526.3 | 35130.16 | 75877.01 | 56503.76 | 1559.657 | 769.7664 | 22360.19 | 2095.2 | 105056.9 | 480926.3 | 31661.55 | 68012.92 | 11108.74 | 1559.657 | 2061.728 | 2871.775 | 0 | 13.38689 | 777370.9 | 174.0305
84.001 | 53244.96 | 18742604.0 | 458652 | 113488767.6 | 14379709.5 | 93753.76 | 28301.1 | 148735306.1 | 389681 | 16448.55 | 150710.5 | 60435.46 | 3896.114 | 1127359.2 | 518110.2 | 28361.46 | 11202.52 | 22936.74 | 207201.3 | 785339.7 | 781051 | 36774.18 | 89038.33 | 55764.58 | 1158.012 | 1171.4 | 22206 | 2764.658 | 96691.58 | 458741.8 | 32969.73 | 71591.25 | 12100.17 | 1479.327 | 1807.343 | 3173.043 | 0 | 26.77379 | 747371.3 | 2530.345
90.001 | 77014.26 | 23659442.6 | 499818.2 | 115903632.6 | 13192039.5 | 140108.1 | 31098.07 | 176401263.6 | 380062.9 | 17259.42 | 167055.4 | 75681.87 | 4090.278 | 1530582.5 | 531618.6 | 48435.38 | 14136.84 | 16823.82 | 141223.4 | 781785.7 | 700645.9 | 38968.74 | 83806.01 | 58519.88 | 2128.673 | 662.666 | 10479.08 | 2175.534 | 87085.24 | 467755.4 | 32909.35 | 72142.88 | 10599.65 | 1332.057 | 1432.468 | 2235.784 | 0 | 6.693442 | 216786.4 | 568.9538
96.001 | 41445.58 | 11317619.9 | 367244.2 | 96073587.0 | 9515521.0 | 77478.61 | 28240.74 | 76261715.0 | 300531.2 | 13051.47 | 119311.4 | 45628.31 | 2362.98 | 1064112.3 | 422371.2 | 79147.7 | 3266.772 | 10231.24 | 10539.36 | 516618.5 | 640551.9 | 35250.94 | 77330.56 | 51525.15 | 803.2354 | 481.9358 | 5904.835 | 3855.942 | 58062.87 | 393622.2 | 34727.57 | 71497.08 | 10036.99 | 1184.788 | 1385.609 | 2095.2 | 0 | 0 | 77539.18 | 6.693442
102.001 | 35807.87 | 9627255.5 | 335801.8 | 82773799.6 | 9018643.3 | 38149.93 | 27207.95 | 2000000000 | 303942.3 | 11691.53 | 129020.4 | 36083 | 2570.512 | 1019631.9 | 328451.8 | 9333.704 | 2885.164 | 9990.105 | 9802.559 | 457546.4 | 600151.6 | 34626.92 | 67790.99 | 40297.72 | 488.6295 | 428.3866 | 5697.254 | 2557.123 | 55159.83 | 377472.2 | 35324.74 | 74585.09 | 11309.7 | 1218.258 | 1486.021 | 2121.978 | 0 | 0 | 29843.72 | 26.77379
108.001 | 53527.13 | 11516000.4 | 389853 | 100670838.5 | 9441235.3 | 34049.9 | 27985.89 | 64973607.2 | 292720.9 | 13131.87 | 139547.1 | 39539.25 | 2476.788 | 1087044.6 | 326822 | 40968.97 | 2523.65 | 9548.036 | 9494.453 | 511617.3 | 620498.4 | 36995.63 | 65692.87 | 50658.6 | 481.9358 | 394.9184 | 5482.98 | 3447.538 | 75843.36 | 417994.9 | 34345.12 | 74739.85 | 10311.62 | 1265.116 | 1579.739 | 1988.09 | 0 | 0 | 33714.44 | 3173.043
114.001 | 49167.46 | 12419279.4 | 410534.2 | 99988465.6 | 9893089.6 | 32010.39 | 27228.07 | 83554498.4 | 373068.2 | 14572.35 | 153409.7 | 36036.02 | 1840.815 | 1093905.2 | 367415.8 | 8643.846 | 2369.674 | 11838.91 | 10619.74 | 675683.7 | 760874.8 | 36250.76 | 59212.15 | 69304.25 | 575.6475 | 461.8549 | 7076.719 | 3427.453 | 78010.27 | 429486.3 | 34284.73 | 71012.74 | 10666.63 | 1164.706 | 1686.847 | 1686.847 | 0 | 6.693442 | 24532.43 | 0
120.001 | 51310.19 | 13522543.7 | 399918 | 99462417.1 | 10314181.5 | 36646.68 | 27342.07 | 79825574.7 | 364250.6 | 13989.44 | 149093.9 | 35452.24 | 2128.673 | 1120895.2 | 403497.2 | 7284.32 | 2624.07 | 11644.64 | 8650.543 | 670929.1 | 811147.9 | 32607.45 | 53137.46 | 91773.09 | 635.891 | 468.5485 | 6661.526 | 3166.348 | 78764.06 | 420489.5 | 30541.31 | 67535.43 | 11222.61 | 1325.363 | 1499.409 | 1740.401 | 0 | 6.693442 | 18975.11 | 0
126.001 | 48368.22 | 14053743.2 | 400090.1 | 105836311.1 | 11095740.7 | 59245.76 | 27167.71 | 90950087.3 | 345822.5 | 13406.56 | 131006.3 | 37190.25 | 2095.2 | 1010789.1 | 381355.1 | 24089.91 | 2155.45 | 11925.99 | 8677.333 | 700203.3 | 746025.2 | 33674.18 | 50604.87 | 88997.91 | 816.6231 | 622.5035 | 7565.59 | 2998.976 | 83018.3 | 462176.5 | 29447.99 | 65013.73 | 10606.35 | 1586.433 | 1479.327 | 2101.895 | 0 | 13.38689 | 26000.88 | 40.1607
132.001 | 42747.93 | 12815195.7 | 398686.2 | 98780943.2 | 12223526.2 | 90459.53 | 26966.53 | 86695304.6 | 353613.5 | 13976.04 | 120141.6 | 38975.45 | 1720.318 | 991270.5 | 406609 | 6099.026 | 12193.96 | 50087.65 | 15899.07 | 711652.4 | 784187.9 | 34251.18 | 58889.54 | 64045.52 | 2222.395 | 455.1612 | 8509.897 | 4579.047 | 90675.08 | 428307.1 | 32204.93 | 63453.86 | 11229.31 | 1486.021 | 1700.235 | 2128.673 | 26.77379 | 6.693442 | 20201.69 | 381.5312
138.001 | 45205.28 | 12980718.3 | 438888.8 | 99210040.8 | 11200668.7 | 115734.7 | 26966.53 | 81528856.1 | 389179 | 13004.58 | 113487.8 | 42318.28 | 2162.145 | 1111666.7 | 405603.8 | 5308.885 | 3132.874 | 14552.25 | 7478.53 | 610503 | 801700.6 | 34620.21 | 60361.52 | 47898.1 | 1077.685 | 348.0631 | 6869.121 | 2389.758 | 70992.56 | 420158.7 | 32392.77 | 64139.65 | 11309.7 | 1412.386 | 1573.045 | 2142.062 | 0 | 0 | 25142.59 | 53.54762
144.001 | 42613.66 | 10425608.9 | 387164.2 | 90262460.3 | 10074643.3 | 71456.71 | 28093.19 | 2000000000 | 362788.4 | 12153.76 | 120647.9 | 41177.06 | 2182.228 | 946458.2 | 350657.1 | 4619.221 | 2918.638 | 9668.599 | 5770.911 | 564581.4 | 804176.9 | 36150.1 | 64348.08 | 50154.82 | 863.4799 | 334.6759 | 6346.791 | 2148.756 | 78844.82 | 383595.9 | 32466.57 | 61558.05 | 11182.42 | 1191.482 | 1686.847 | 2209.006 | 0 | 6.693442 | 17373.34 | 0
150.001 | 37633.17 | 10158725.3 | 364243.8 | 87029814.7 | 9528702.0 | 59037.4 | 27476.2 | 69400557.2 | 335212.6 | 11805.41 | 122700.1 | 37921.75 | 1834.12 | 889258.2 | 380654 | 13399.86 | 2697.711 | 12883.99 | 5395.932 | 542929.2 | 679198 | 30648.64 | 55818.34 | 55650.35 | 736.2974 | 254.353 | 6353.487 | 2309.424 | 61215.21 | 377169.8 | 29736.41 | 62277.35 | 11678.13 | 1251.728 | 1398.998 | 1626.599 | 0 | 13.38689 | 131364.3 | 13.38689
156.002 | 43902.7 | 8738065.7 | 407710.7 | 89596549.0 | 10244136.2 | 67407.65 | 28804.11 | 72578328.2 | 363893.6 | 12441.83 | 125583 | 39458.7 | 1988.09 | 1016911.0 | 402375.2 | 4659.394 | 2543.734 | 10740.31 | 6467.327 | 565047.7 | 732810 | 30937.08 | 51007.9 | 50987.75 | 903.643 | 321.2888 | 6567.774 | 2175.534 | 67427.83 | 413861 | 34157.25 | 62431.97 | 10880.98 | 1398.998 | 1459.245 | 1539.574 | 0 | 0 | 15979.48 | 6.693442
162.002 | 41834.93 | 10267502.6 | 366536.9 | 82891027.8 | 9324426.5 | 84849.63 | 28871.18 | 64226200.6 | 335425 | 12870.59 | 128345 | 39149.96 | 1901.064 | 930756.4 | 359164.4 | 3983.152 | 2610.68 | 9105.98 | 6253.042 | 504302.4 | 696276.5 | 28187.08 | 52035.7 | 43439.44 | 957.194 | 401.6121 | 6192.774 | 1880.981 | 57841.09 | 362850.2 | 27818.22 | 55959.45 | 9373.891 | 1184.788 | 1398.998 | 1666.764 | 0 | 0 | 13419.95 | 0
168.002 | 41163.64 | 10315497.0 | 384317.8 | 92423410.8 | 9707715.5 | 67891.87 | 27053.7 | 65643462.1 | 369221.9 | 13761.65 | 129088 | 84836.16 | 29380.92 | 1145443.2 | 416320.5 | 4070.192 | 4096.973 | 9018.91 | 5536.548 | 516722.6 | 800561.7 | 33727.85 | 72586.89 | 43063.47 | 1017.439 | 341.3695 | 7284.32 | 2095.2 | 62949.63 | 373734.6 | 27073.82 | 57054.8 | 10525.96 | 1439.162 | 1820.732 | 2302.729 | 0 | 0 | 11718.32 | 13.38689
174.002 | 52895.61 | 12588704.4 | 440531.3 | 98655204.6 | 11378402.1 | 83536.7 | 29367.5 | 85933973.3 | 368246.7 | 15255.8 | 143251.5 | 45467.15 | 2664.238 | 1087664.9 | 422715.8 | 11838.91 | 5322.276 | 11497.26 | 12388.23 | 653361.9 | 722230.9 | 38425.1 | 81745.93 | 68396.27 | 2142.062 | 2610.68 | 25967.35 | 5570.028 | 109797.8 | 545028.3 | 33338.72 | 67831.34 | 10485.77 | 1733.706 | 1760.483 | 2938.723 | 0 | 6.693442 | 137107.3 | 40.1607
180.002 | 51881.19 | 11887421.1 | 310705.3 | 81283595.0 | 9520041.3 | 89779.22 | 27342.07 | 84787599.6 | 311430.3 | 12662.91 | 113562 | 52223.8 | 2550.428 | 1174152.0 | 393642.9 | 11838.91 | 3213.213 | 11691.53 | 8342.462 | 655259.8 | 762328.2 | 38398.26 | 78366.97 | 52788.11 | 903.643 | 421.693 | 6393.666 | 2483.482 | 70568.78 | 436480.7 | 32023.8 | 68160.88 | 10887.68 | 1532.88 | 1626.599 | 2583.902 | 0 | 0 | 15302.7 | 13.38689
186.002 | 35083.19 | 9525590.4 | 318511.6 | 76588673.4 | 7380779.2 | 43466.29 | 27462.78 | 46892315.2 | 255259 | 10150.86 | 96651.15 | 32996.56 | 2657.543 | 933233 | 313721.9 | 7585.681 | 2530.345 | 10217.84 | 6299.916 | 398906.4 | 597025.9 | 30849.87 | 53889.94 | 38149.93 | 535.4853 | 414.9993 | 4619.221 | 1954.618 | 42016.18 | 308667.1 | 29796.77 | 61147.99 | 8389.343 | 1111.154 | 1318.669 | 1820.732 | 0 | 6.693442 | 13962.64 | 0
192.002 | 39210.36 | 8777343.1 | 326938.4 | 76992000.0 | 6008095.2 | 27771.28 | 26148.41 | 43171883.1 | 247085 | 10150.86 | 111369.5 | 48207.04 | 5389.236 | 824575.6 | 259238.6 | 6962.874 | 3206.518 | 10184.35 | 7746.41 | 401872.7 | 583059.5 | 28911.42 | 56140.89 | 37451.97 | 381.5312 | 1084.379 | 4820.09 | 2530.345 | 47340.69 | 318593.7 | 32231.77 | 67609.41 | 9353.798 | 1017.439 | 1412.386 | 1887.675 | 6.693442 | 0 | 10994.86 | 13.38689
198.002 | 45997.63 | 11174616.4 | 375513.9 | 101354549.8 | 9949413.9 | 29944.34 | 26886.05 | 73898116.8 | 330931.1 | 12676.3 | 132546.5 | 36049.44 | 2637.459 | 1103779.7 | 368782.4 | 7625.863 | 2583.902 | 15403.21 | 7672.743 | 597346.8 | 746906.2 | 37203.67 | 61988.28 | 47548.88 | 3213.213 | 435.0803 | 6708.402 | 3166.348 | 65464.24 | 383176.6 | 32117.72 | 74739.85 | 11570.95 | 1251.728 | 1445.856 | 1840.815 | 26.77379 | 13.38689 | 11436.97 | 40.1607
204.002 | 63500.93 | 12539983.5 | 339570.7 | 94657359.3 | 10870043.6 | 27965.77 | 27731.04 | 2000000000 | 343738.2 | 12870.59 | 133174.8 | 31406.64 | 1907.758 | 1000094.5 | 364243.8 | 27576.79 | 3353.807 | 15852.16 | 7331.198 | 652304.4 | 805754.8 | 33627.22 | 50436.94 | 54272.91 | 649.2785 | 401.6121 | 6474.024 | 3039.145 | 74315.96 | 407662.5 | 29937.63 | 62909.3 | 9166.26 | 1660.07 | 1619.904 | 1626.599 | 26.77379 | 13.38689 | 11892.5 | 6.693442
210.002 | 47461.58 | 12279840.4 | 374332.2 | 98907021.5 | 9602727.6 | 31607.89 | 27503.02 | 73938401.8 | 378420.5 | 13721.45 | 134944.9 | 33191.12 | 2048.34 | 1029651.0 | 341510.4 | 6099.026 | 2255.868 | 16944.45 | 7753.107 | 676328.9 | 759978.9 | 32815.42 | 47333.98 | 74928.25 | 428.3866 | 368.144 | 6105.722 | 2925.333 | 70548.6 | 455280.2 | 30340.08 | 65450.8 | 10639.84 | 1392.303 | 1660.07 | 1660.07 | 0 | 6.693442 | 11423.57 | 6.693442
216.002 | 47649.62 | 12756136.0 | 319079.6 | 86345444.1 | 11189587.8 | 46615.42 | 26537.34 | 74569420.4 | 317218.2 | 11557.55 | 110310.5 | 41163.64 | 1720.318 | 956156.2 | 389550.4 | 8121.451 | 2389.758 | 18184.26 | 7344.592 | 641573.4 | 690497.2 | 27891.99 | 44681.55 | 56214.8 | 722.9099 | 341.3695 | 6038.759 | 2804.827 | 71557.62 | 374978 | 25397.39 | 56228.24 | 9494.453 | 1171.4 | 1238.34 | 1800.649 | 46.85416 | 33.46724 | 17339.83 | 1519.492
222.002 | 39176.8 | 10698591.1 | 349155.1 | 79679758.2 | 8274707.0 | 55670.51 | 27603.62 | 60321789.3 | 277966 | 10566.16 | 80177.51 | 30574.85 | 1874.286 | 849601.2 | 350506.2 | 4579.047 | 2155.45 | 13352.96 | 5697.254 | 485259.3 | 674526.4 | 29065.68 | 47380.99 | 41056.23 | 789.8478 | 368.144 | 5429.412 | 2590.596 | 58419.07 | 331958.5 | 25437.62 | 54944.82 | 10164.26 | 1358.833 | 1372.221 | 1793.955 | 0 | 0 | 9588.223 | 6.693442
228.002 | 35197.26 | 10309077.5 | 370986.9 | 80692199.9 | 8889993.6 | 68174.33 | 30044.95 | 53679824.9 | 296970.6 | 11812.11 | 101187.1 | 31809.14 | 1753.789 | 1049867.8 | 357517.4 | 41143.5 | 2028.256 | 11932.69 | 5623.597 | 486699.3 | 663996.4 | 28716.92 | 48059.28 | 43043.33 | 662.666 | 294.5144 | 6380.273 | 3347.112 | 61141.27 | 349957.5 | 27234.77 | 55462.21 | 9996.803 | 1238.34 | 1332.057 | 1633.293 | 0 | 0 | 9722.183 | 6.693442
234.002 | 38599.6 | 10606758.0 | 330362.6 | 81800593.8 | 9343547.9 | 47448.14 | 27985.89 | 62059178.2 | 334794.6 | 11651.34 | 109730.4 | 34210.93 | 2162.145 | 883516.3 | 346137.9 | 3942.98 | 2202.312 | 13493.65 | 5991.886 | 495952 | 671770.5 | 30038.24 | 54252.76 | 45353 | 729.6036 | 227.5788 | 5931.619 | 2302.729 | 59743.14 | 351795.7 | 29883.97 | 59218.87 | 9146.167 | 1278.504 | 1666.764 | 1680.152 | 0 | 0 | 9239.935 | 6.693442
240.003 | 33117.32 | 9928213.4 | 330246.1 | 75460421.9 | 7863195.8 | 39109.69 | 26812.29 | 54373806.6 | 303347.5 | 10981.46 | 105245.7 | 31312.73 | 1733.706 | 836547.7 | 329533.8 | 6581.168 | 2590.596 | 10164.26 | 4438.44 | 451826.4 | 650799 | 27053.7 | 44527.12 | 43499.86 | 796.5416 | 301.208 | 5121.4 | 1653.375 | 51766.98 | 330759.8 | 28750.45 | 51350.49 | 8978.724 | 1198.176 | 1352.139 | 1539.574 | 0 | 0 | 7659.349 | 2101.895
246.003 | 35546.18 | 9433875.5 | 321358.8 | 75801358.6 | 8115514.9 | 46964.62 | 26859.23 | 55628076.5 | 318101 | 11477.17 | 101874.7 | 33909 | 1780.566 | 796296.8 | 328712 | 5529.852 | 1934.535 | 11765.22 | 4672.786 | 422074.8 | 619226.8 | 25853.36 | 43560.29 | 40881.71 | 722.9099 | 274.4337 | 6025.367 | 1807.343 | 52546.26 | 314317.1 | 25109.06 | 51511.71 | 9239.935 | 1171.4 | 1439.162 | 1285.198 | 0 | 0 | 8523.292 | 0
252.003 | 31876.22 | 9262642.9 | 312613.7 | 82413644.5 | 7294032.7 | 62963.08 | 26369.7 | 49188644.2 | 310322.2 | 11503.96 | 110823.1 | 41505.99 | 2490.177 | 740803.9 | 289640.3 | 3581.44 | 2068.423 | 10512.57 | 4565.656 | 384805.9 | 649566.7 | 26604.4 | 52089.44 | 39190.23 | 756.3788 | 348.0631 | 5690.558 | 1593.128 | 47280.25 | 315172.3 | 23955.81 | 52566.41 | 9219.842 | 1137.93 | 1285.198 | 1552.963 | 0 | 0 | 16435.15 | 6.693442
258.003 | 33083.78 | 9560762.7 | 332527 | 86346942.4 | 7863295.8 | 51276.6 | 27295.13 | 53685338.5 | 330807.8 | 12997.88 | 114580.8 | 40304.43 | 2590.596 | 870702.8 | 337227 | 3762.209 | 3146.263 | 10546.06 | 4753.133 | 435466.5 | 712882.9 | 33372.27 | 59165.1 | 42439.12 | 716.2161 | 314.5952 | 5603.508 | 2362.98 | 53177.77 | 372189 | 26765.34 | 59756.58 | 9782.465 | 1372.221 | 1573.045 | 2121.978 | 0 | 0 | 8483.107 | 6.693442
264.003 | 43815.42 | 10306154.9 | 422267.8 | 123288250.3 | 13900453.2 | 114823.7 | 27871.88 | 112635584.4 | 396738.8 | 15222.3 | 139560.6 | 49610.76 | 2644.154 | 1125985.2 | 374531.5 | 8422.83 | 4210.795 | 21535.63 | 20235.2 | 692133.2 | 682713.1 | 32942.89 | 58963.47 | 38982.16 | 702.8285 | 4317.922 | 6761.975 | 2624.07 | 73656.6 | 447213.4 | 28763.87 | 64361.53 | 9541.338 | 1398.998 | 1773.872 | 2590.596 | 13.38689 | 20.08034 | 24472.08 | 0
270.003 | 38478.79 | 12134539.3 | 368933.4 | 95353097.1 | 9539462.8 | 81584.37 | 27107.35 | 74445184.7 | 336918.7 | 12482.02 | 106533.6 | 39458.7 | 2476.788 | 1116609.0 | 341558.4 | 8938.539 | 2396.453 | 14860.47 | 6112.418 | 488783.4 | 674533.4 | 36646.68 | 66466.18 | 40781.02 | 642.5847 | 254.353 | 6333.398 | 2316.118 | 54917.94 | 379836.1 | 31648.14 | 69405.14 | 9132.771 | 1144.624 | 1338.751 | 2155.45 | 0 | 0 | 10740.31 | 0
276.003 | 32238.48 | 9684761.0 | 332972.3 | 82283590.8 | 6505072.9 | 32479.99 | 26195.35 | 42446087.9 | 268790.3 | 10124.07 | 95748.18 | 44721.83 | 5134.791 | 893607.1 | 275298 | 7645.955 | 2965.502 | 11463.77 | 7451.742 | 332540.7 | 562521.2 | 29119.34 | 51793.86 | 32325.69 | 414.9993 | 301.208 | 4271.053 | 6982.965 | 49086.87 | 301918.8 | 32258.6 | 61275.71 | 7967.415 | 963.8879 | 1378.915 | 1619.904 | 0 | 0 | 37418.42 | 0
282.003 | 57222.81 | 9713040.8 | 328842.1 | 80926896.1 | 6608420.7 | 24036.27 | 26611.11 | 53347060.7 | 309576.7 | 12776.8 | 119007.7 | 39297.62 | 3380.587 | 836462.6 | 307839.7 | 7699.531 | 2677.627 | 12776.8 | 6956.178 | 403538.5 | 589946.9 | 30802.92 | 52512.67 | 37116.43 | 448.4675 | 227.5788 | 4619.221 | 2697.711 | 49825.7 | 369098.3 | 31104.78 | 62600.04 | 8710.821 | 1117.848 | 1452.55 | 1492.715 | 187.4176 | 0 | 192506.6 | 20.08034
288.003 | 44459.97 | 10865988.9 | 327780.7 | 87502143.7 | 7666660.9 | 24405.03 | 26671.46 | 61580828.3 | 299697.4 | 11684.83 | 105043.4 | 36056.15 | 2249.173 | 990453.6 | 294510.8 | 7311.107 | 2162.145 | 16368.14 | 8570.174 | 544507 | 662966.2 | 35284.48 | 53769 | 43593.86 | 388.2248 | 287.8208 | 5288.797 | 3032.45 | 54400.57 | 414047 | 27985.89 | 68194.51 | 9072.492 | 1231.646 | 1492.715 | 1827.426 | 0 | 0 | 9990.105 | 0
294.003 | 42674.08 | 10894775.4 | 290057 | 85536673.4 | 7186524.5 | 30702.3 | 27241.48 | 63860616.7 | 284361.8 | 11410.18 | 99778.29 | 27677.39 | 1834.12 | 931148.9 | 292905.4 | 7016.448 | 2255.868 | 16877.43 | 6989.661 | 553497.4 | 628759.8 | 28904.71 | 42365.27 | 47891.39 | 414.9993 | 261.0466 | 4960.701 | 2918.638 | 53869.78 | 365973.9 | 23392.63 | 58741.67 | 7913.838 | 1158.012 | 1526.186 | 1465.939 | 0 | 0 | 8724.216 | 0
300.003 | 41244.19 | 12664133.9 | 322666.2 | 90744098.8 | 8264166.2 | 29837.02 | 25672.31 | 65942300.0 | 285426.9 | 11731.72 | 105434.5 | 28019.42 | 1713.624 | 950473.9 | 321057.6 | 5998.582 | 2088.506 | 15865.57 | 6453.934 | 601449.5 | 639894.2 | 28864.47 | 40109.78 | 54118.38 | 468.5485 | 287.8208 | 5288.797 | 2644.154 | 61981.56 | 413895.5 | 24485.49 | 57249.69 | 7813.381 | 1097.766 | 1030.827 | 1452.55 | 0 | 0 | 9996.803 | 46.85416
306.003 | 36331.28 | 12755798.1 | 270106.6 | 78242993.5 | 7959143.1 | 44097.41 | 26912.88 | 67538610.6 | 250980.7 | 12475.32 | 82499.92 | 29340.68 | 1479.327 | 832563 | 268653.9 | 5195.054 | 1793.955 | 15450.12 | 6212.863 | 531174.1 | 533313.2 | 31104.78 | 38613.02 | 42418.98 | 528.7916 | 220.8852 | 5342.364 | 2503.566 | 48925.67 | 344321 | 21535.63 | 55556.28 | 7659.349 | 1151.318 | 1030.827 | 1526.186 | 0 | 0 | 7786.593 | 13.38689
312.003 | 30682.18 | 8900547.5 | 263983 | 77256143.0 | 6452248.9 | 32983.15 | 26671.46 | 48383164.3 | 234472.1 | 9360.495 | 69189.91 | 25283.4 | 1539.574 | 785085.3 | 272262 | 3942.98 | 1318.669 | 13185.47 | 4793.307 | 395066.9 | 489898.3 | 23271.95 | 32339.11 | 33513.16 | 428.3866 | 187.4176 | 4572.351 | 1954.618 | 43788.56 | 310144.4 | 22547.9 | 43795.27 | 7344.592 | 1104.46 | 1191.482 | 1378.915 | 0 | 0 | 7103.506 | 20.08034
318.004 | 40948.83 | 11486352.3 | 318470.5 | 91486304.4 | 9915191.3 | 40660.19 | 26067.94 | 65728217.7 | 284484.7 | 11972.89 | 104052.3 | 33781.53 | 2202.312 | 970296.4 | 383142.2 | 5583.42 | 2530.345 | 19504.6 | 7619.166 | 611375.8 | 670213.9 | 29776.65 | 47367.56 | 46400.53 | 635.891 | 381.5312 | 57195.93 | 8081.268 | 71833.43 | 384304 | 28227.32 | 61820.22 | 9949.916 | 1338.751 | 1352.139 | 1901.064 | 26.77379 | 0 | 11919.29 | 113.7889
324.004 | 35599.86 | 11681675.0 | 298952.4 | 80336380.0 | 8258745.8 | 36606.41 | 25913.71 | 62139909.3 | 287093 | 12361.44 | 94178.22 | 29676.04 | 1954.618 | 866559.6 | 307702.9 | 4090.278 | 1934.535 | 16361.44 | 5643.685 | 533007.6 | 591362.5 | 30467.53 | 51095.23 | 47448.14 | 528.7916 | 240.9659 | 5295.493 | 2128.673 | 55065.76 | 359994.8 | 23841.83 | 50033.92 | 9099.283 | 1532.88 | 1318.669 | 1673.458 | 0 | 0 | 8308.975 | 0
330.004 | 32037.22 | 9944836.6 | 283310.5 | 75453389.8 | 7363857.9 | 34673.89 | 25980.77 | 52691955.5 | 255667.8 | 9635.109 | 92871.18 | 27684.09 | 1921.147 | 749394.3 | 283788.4 | 3507.793 | 1700.235 | 12482.02 | 4378.181 | 420944.4 | 549213.6 | 27972.47 | 42217.58 | 41210.63 | 769.7664 | 200.8046 | 5221.838 | 2322.813 | 54225.88 | 304147.4 | 23137.87 | 49133.88 | 8034.387 | 1158.012 | 1064.297 | 1358.833 | 0 | 6.693442 | 22802.66 | 414.9993
336.004 | 28227.32 | 9502767.3 | 269110.8 | 72171519.5 | 6543175.8 | 41485.85 | 26832.4 | 52206321.3 | 261031.2 | 10378.6 | 84512.97 | 31218.81 | 1867.592 | 752616.1 | 260663.1 | 26986.64 | 1753.789 | 12287.75 | 4391.572 | 406932.6 | 548754.6 | 26436.75 | 39707.05 | 38472.08 | 468.5485 | 187.4176 | 4411.658 | 2711.101 | 38894.91 | 318846.9 | 22192.59 | 49409.26 | 7224.048 | 1238.34 | 1305.281 | 1419.08 | 0 | 6.693442 | 7049.932 | 13.38689
342.004 | 27221.36 | 9761812.3 | 271068.3 | 86129427.0 | 6145345.6 | 46897.47 | 26704.99 | 43813546.4 | 271266.1 | 12401.63 | 98255.07 | 40445.39 | 2309.424 | 875622 | 279781.4 | 3835.856 | 1860.898 | 13346.26 | 4485.309 | 436163.3 | 558095.6 | 31661.55 | 46420.68 | 40539.37 | 535.4853 | 261.0466 | 4204.099 | 1921.147 | 38170.07 | 354340.7 | 21797.07 | 55354.69 | 7545.5 | 1425.774 | 1298.586 | 1706.929 | 0 | 0 | 7110.203 | 0
348.004 | 42680.8 | 11708434.4 | 315446 | 92311836.3 | 7541291.4 | 44963.55 | 26557.46 | 2000000000 | 287058.9 | 12053.28 | 100331 | 43446.15 | 1954.618 | 965567.2 | 300080.1 | 4177.317 | 1974.701 | 12656.21 | 16515.57 | 518533.4 | 534973.3 | 36364.83 | 64590.13 | 52640.31 | 803.2354 | 508.7105 | 6929.391 | 3581.44 | 56355.92 | 432686.5 | 29367.5 | 80897.75 | 11356.59 | 1599.822 | 1559.657 | 2590.596 | 60.24109 | 6.693442 | 77963.16 | 20.08034
354.004 | 48677.17 | 12357567.4 | 332568.1 | 79784959.9 | 7943821.9 | 59622.15 | 26678.17 | 61023759.5 | 256621.7 | 11041.75 | 90149.68 | 34995.96 | 2302.729 | 1144654.0 | 360763.5 | 9976.709 | 2235.784 | 16153.71 | 6996.358 | 562284.6 | 643511.9 | 36257.47 | 74820.59 | 45970.77 | 722.9099 | 287.8208 | 7230.745 | 2911.943 | 70615.87 | 451329.1 | 29736.41 | 66708.27 | 8891.655 | 1285.198 | 1385.609 | 2791.437 | 0 | 0 | 11316.39 | 6.693442
360.004 | 37143.27 | 10322676.8 | 322981.1 | 71917585.0 | 6575918.2 | 41727.52 | 26450.17 | 51710988.1 | 285228.9 | 11222.61 | 96745.49 | 36378.25 | 2965.502 | 839270.9 | 275700.5 | 7947.324 | 2342.896 | 16616.08 | 9246.633 | 435701.1 | 639943.1 | 28710.21 | 50893.71 | 37015.77 | 582.3412 | 368.144 | 4692.872 | 2289.34 | 46709.44 | 314789.2 | 30279.71 | 61443.77 | 9025.608 | 1077.685 | 1278.504 | 1981.396 | 609.1161 | 46.85416 | 9936.52 | 13.38689
366.004 | 33734.56 | 9057572.6 | 362438.3 | 79691564.9 | 6368382.5 | 25236.46 | 26544.05 | 41821689.6 | 271286.6 | 10231.24 | 103364.6 | 55442.05 | 5201.75 | 806611 | 277488.3 | 7733.016 | 3782.294 | 13486.95 | 9373.891 | 394688.6 | 621714.3 | 28757.16 | 46467.69 | 34103.58 | 421.693 | 174.0305 | 49442.84 | 2081.812 | 41942.34 | 318477.4 | 30420.57 | 59165.1 | 8108.057 | 1004.051 | 1573.045 | 1593.128 | 0 | 0 | 7666.046 | 66.93456
372.004 | 40096.35 | 9224801.5 | 312394.8 | 82613140.3 | 7057294.7 | 21663 | 25866.77 | 47925399.6 | 277331.4 | 11195.82 | 109831.6 | 34600.08 | 2048.34 | 917010.5 | 276587.6 | 7224.048 | 2162.145 | 14331.15 | 5770.911 | 385926.5 | 638725.8 | 29998 | 45648.45 | 38935.18 | 381.5312 | 174.0305 | 7311.107 | 2443.315 | 39358.02 | 328479.2 | 27784.69 | 63615.22 | 7947.324 | 1030.827 | 1385.609 | 1780.566 | 0 | 6.693442 | 7766.501 | 234.2723
378.004 | 45353 | 9899460.6 | 284532.5 | 84548144.8 | 6464729.8 | 23707.74 | 27000.06 | 52611908.6 | 263144.4 | 9836.049 | 91820.24 | 29427.87 | 1660.07 | 831031.8 | 273981.2 | 7585.681 | 1854.203 | 14552.25 | 6279.827 | 413020.6 | 562702.1 | 32567.2 | 40727.32 | 33251.5 | 314.5952 | 220.8852 | 4485.309 | 2456.704 | 42741.22 | 298193.8 | 20711.12 | 49939.88 | 7049.932 | 1124.542 | 1097.766 | 1586.433 | 26.77379 | 13.38689 | 11490.56 | 6.693442
384.004 | 32828.84 | 7772736.9 | 223284.3 | 62052276.3 | 5704292.2 | 18345.1 | 25444.33 | 44800651.2 | 228050.8 | 9494.453 | 84337.91 | 21897.63 | 1599.822 | 710267.3 | 232968.6 | 4579.047 | 1579.739 | 24981.66 | 9260.028 | 341654.3 | 429962.1 | 22326.67 | 32627.58 | 35854.84 | 2289.34 | 133.8694 | 4652.699 | 2155.45 | 37901.62 | 273142.1 | 19853.14 | 59917.9 | 6996.358 | 937.1124 | 1050.909 | 1345.445 | 0 | 6.693442 | 8509.897 | 46.85416
390.004 | 37800.95 | 10135935.9 | 268483.4 | 73045676.7 | 7049654.1 | 25088.95 | 25839.95 | 59458517.9 | 258966 | 10003.5 | 82446.06 | 27757.86 | 1646.681 | 737958 | 277611.2 | 6092.33 | 2242.479 | 18519.36 | 6487.416 | 524578.2 | 549755.9 | 27657.27 | 37827.79 | 44130.98 | 495.3232 | 167.337 | 4438.44 | 2309.424 | 49698.08 | 316568.2 | 21890.92 | 57189.21 | 7719.622 | 1111.154 | 1097.766 | 1573.045 | 0 | 6.693442 | 8724.216 | 40.1607
396.005 | 27154.3 | 7888254.7 | 219749.5 | 65736514.2 | 6330859.7 | 30997.45 | 25799.71 | 47553014.3 | 218716.5 | 9407.38 | 76038.51 | 28408.41 | 1519.492 | 654531.4 | 233342.7 | 3849.247 | 1532.88 | 13111.77 | 4826.786 | 389185.9 | 462847 | 20711.12 | 27590.2 | 30963.91 | 247.6594 | 107.0954 | 12019.78 | 1827.426 | 43137.32 | 274349.6 | 19464.39 | 45332.86 | 6902.604 | 1064.297 | 1064.297 | 1010.745 | 0 | 6.693442 | 7940.627 | 0
402.005 | 40693.75 | 11793138.4 | 282996.4 | 77130843.9 | 7952002.5 | 29079.1 | 26121.58 | 69284390.6 | 273271.7 | 11296.3 | 81819.98 | 29380.92 | 1907.758 | 822244.7 | 300565.4 | 4498.7 | 2215.701 | 54454.32 | 20188.28 | 608946 | 629745.6 | 32473.28 | 41365.02 | 41559.7 | 495.3232 | 281.1273 | 11557.55 | 3735.428 | 68624.94 | 358107.6 | 23097.64 | 53701.82 | 7873.655 | 1084.379 | 1050.909 | 1552.963 | 0 | 0 | 12220.75 | 20.08034
408.005 | 47132.51 | 14590804.7 | 312846.3 | 93804897.7 | 9652691.4 | 33009.98 | 26912.88 | 79937435.1 | 287407.2 | 12803.59 | 92911.6 | 33224.67 | 1901.064 | 999370.3 | 331773.6 | 16971.25 | 2068.423 | 26027.7 | 8268.791 | 635570.9 | 622678.7 | 33935.84 | 54850.75 | 50336.18 | 589.0349 | 3969.762 | 9956.614 | 4063.496 | 74073.74 | 394599.1 | 27657.27 | 62284.07 | 9527.942 | 1445.856 | 1271.81 | 1787.26 | 0 | 6.693442 | 13051.47 | 6.693442
414.005 | 36801.02 | 11546189.1 | 281829.1 | 89606417.9 | 8611632.5 | 26590.99 | 25880.18 | 65656501.4 | 274520.2 | 11309.7 | 93315.83 | 35217.39 | 1927.841 | 911927.7 | 297845.3 | 5677.165 | 2048.34 | 19430.88 | 5898.138 | 555674.6 | 563961.9 | 31232.23 | 53406.2 | 45050.84 | 435.0803 | 301.208 | 5328.972 | 2965.502 | 55932.58 | 410382.6 | 24351.39 | 58566.93 | 7860.261 | 1191.482 | 1318.669 | 1740.401 | 13.38689 | 0 | 10077.18 | 13.38689
420.005 | 30293.13 | 9088808.7 | 274008.5 | 87474135.2 | 6881441.4 | 32708.08 | 26450.17 | 53280294.5 | 262646.8 | 11068.54 | 87603.79 | 27871.88 | 1706.929 | 812259.3 | 292194.9 | 24545.84 | 6561.078 | 16763.51 | 5998.582 | 467776.1 | 573047.9 | 31030.99 | 42022.89 | 41975.9 | 4451.831 | 4893.743 | 43741.56 | 2275.951 | 45211.99 | 337768.4 | 22467.45 | 53984 | 7592.378 | 1372.221 | 1271.81 | 1626.599 | 0 | 13.38689 | 62862.23 | 13.38689
426.005 | 30675.47 | 10326190.6 | 279201.3 | 87314254.9 | 6490251.8 | 38606.31 | 27033.59 | 51265719.5 | 274943.2 | 12106.87 | 90008.23 | 32681.25 | 1867.592 | 853902.8 | 291914.9 | 4759.829 | 1834.12 | 15872.27 | 5857.961 | 447303.2 | 548984.1 | 30313.25 | 41526.13 | 40499.09 | 555.5664 | 200.8046 | 4204.099 | 2202.312 | 41526.13 | 346412.1 | 22950.15 | 51753.55 | 7217.351 | 1245.034 | 1332.057 | 1378.915 | 6.693442 | 6.693442 | 7418.258 | 13.38689
432.005 | 28763.87 | 9721673.3 | 288991.5 | 84487592.9 | 6095721.9 | 37532.51 | 25397.39 | 52015238.9 | 283133 | 12287.75 | 90338.28 | 39002.3 | 1814.038 | 881474.7 | 294497.2 | 5898.138 | 1941.23 | 14378.05 | 4505.396 | 423674 | 552384.6 | 34801.37 | 44903.12 | 40781.02 | 622.5035 | 274.4337 | 7083.416 | 2168.839 | 41552.98 | 362863.9 | 22333.37 | 58620.7 | 7558.894 | 1158.012 | 1432.468 | 1880.981 | 6.693442 | 0 | 7900.444 | 13.38689
438.005 | 11430.27 | 3775868.0 | 118677 | 28996340.2 | 2528871.6 | 17795.55 | 24901.2 | 20765742.1 | 100378.2 | 4954.005 | 33701.02 | 12153.76 | 896.9492 | 305460.1 | 99090.8 | 1506.103 | 803.2354 | 3889.418 | 1834.12 | 153551.7 | 207506.9 | 12743.3 | 16629.49 | 14036.34 | 133.8694 | 140.5629 | 1472.633 | 803.2354 | 19028.73 | 134046.3 | 6145.9 | 9541.338 | 816.6231 | 40.1607 | 26.77379 | 26.77379 | 0 | 0 | 73.62803 | 0
444.005 | 274.4337 | 17179 | 13.38689 | 52579.85 | 16401.65 | 5114.704 | 25725.95 | 2000000000 | 2403.147 | 1024.133 | 113.7889 | 227.5788 | 381.5312 | 1733.706 | 18438.93 | 261.0466 | 187.4176 | 127.1759 | 127.1759 | 963.8879 | 267.7401 | 26.77379 | 40.1607 | 4512.091 | 1633.293 | 46.85416 | 13.38689 | 20.08034 | 281.1273 | 0 | 0 | 73.62803 | 6.693442 | 0 | 0 | 0 | 274.4337 | 6.693442 | 15945.98 | 60.24109
450.005 | 214.1917 | 4016.629 | 0 | 1425.774 | 18083.73 | 4445.136 | 24009.45 | 124597.2 | 9956.614 | 943.8063 | 66.93456 | 180.724 | 388.2248 | 1579.739 | 937.1124 | 247.6594 | 133.8694 | 120.4824 | 127.1759 | 53419.64 | 3460.928 | 26.77379 | 13.38689 | 60.24109 | 53.54762 | 0 | 6.693442 | 20.08034 | 6.693442 | 6.693442 | 6.693442 | 0 | 0 | 6.693442 | 0 | 0 | 6.693442 | 0 | 13.38689 | 0
456.005 | 187.4176 | 4237.576 | 140.5629 | 890.2553 | 15483.62 | 4967.396 | 24277.64 | 103290.4 | 2128.673 | 957.194 | 180.724 | 194.1111 | 421.693 | 1834.12 | 896.9492 | 488.6295 | 167.337 | 66.93456 | 180.724 | 220.8852 | 736.2974 | 0 | 20.08034 | 100.402 | 6.693442 | 53.54762 | 0 | 20.08034 | 26.77379 | 0 | 6.693442 | 0 | 6.693442 | 0 | 0 | 0 | 0 | 6.693442 | 502.0169 | 0
462.005 | 254.353 | 3762.209 | 40.1607 | 5737.43 | 21200.46 | 4887.047 | 24096.61 | 152306.9 | 2296.035 | 990.6635 | 140.5629 | 227.5788 | 381.5312 | 1619.904 | 977.2757 | 180.724 | 194.1111 | 133.8694 | 53.54762 | 127.1759 | 20.08034 | 93.70847 | 13.38689 | 60.24109 | 6.693442 | 20.08034 | 0 | 13.38689 | 6.693442 | 0 | 26.77379 | 6.693442 | 127.1759 | 20.08034 | 6.693442 | 0 | 0 | 6.693442 | 6.693442 | 0
468.005 | 247.6594 | 3427.453 | 26.77379 | 6413.755 | 16012.99 | 4733.046 | 25544.91 | 93167.61 | 2175.534 | 977.2757 | 6119.115 | 2771.353 | 435.0803 | 21120.02 | 896.9492 | 261.0466 | 127.1759 | 107.0954 | 53.54762 | 428.3866 | 153.95 | 46.85416 | 836.7046 | 93.70847 | 6.693442 | 20.08034 | 13.38689 | 13.38689 | 6.693442 | 0 | 13.38689 | 13.38689 | 6.693442 | 0 | 0 | 0 | 0 | 0 | 52855.3 | 0
474.005 | 174.0305 | 3963.066 | 26.77379 | 2055.034 | 16093.4 | 4753.133 | 24539.13 | 2000000000 | 2483.482 | 796.5416 | 66.93456 | 274.4337 | 327.9823 | 1793.955 | 1224.952 | 214.1917 | 113.7889 | 180.724 | 2550.428 | 6393.666 | 629.1973 | 80.32151 | 40.1607 | 73.62803 | 0 | 46.85416 | 6.693442 | 13.38689 | 13.38689 | 488.6295 | 20.08034 | 73.62803 | 0 | 0 | 0 | 0 | 0 | 6.693442 | 46.85416 | 0
480.006 | 1251.728 | 16321.23 | 93.70847 | 2275.951 | 17299.62 | 5241.925 | 23654.11 | 93760.49 | 2088.506 | 1111.154 | 147.2564 | 923.7246 | 354.7567 | 3782.294 | 749.685 | 348.0631 | 227.5788 | 107.0954 | 87.01499 | 100.402 | 2932.028 | 622.5035 | 2008.173 | 107.0954 | 6.693442 | 40.1607 | 0 | 167.337 | 53.54762 | 33.46724 | 6.693442 | 53.54762 | 0 | 0 | 0 | 53.54762 | 40.1607 | 0 | 13.38689 | 0
486.006 | 14451.75 | 2998.976 | 120.4824 | 1017.439 | 174750.4 | 5054.442 | 23727.86 | 91038.83 | 1961.313 | 1941.23 | 4518.787 | 2590.596 | 414.9993 | 1860.898 | 903.643 | 240.9659 | 3213.213 | 348.0631 | 662.666 | 100.402 | 8864.865 | 46.85416 | 73.62803 | 80.32151 | 856.7861 | 73.62803 | 6.693442 | 100.402 | 13.38689 | 6.693442 | 0 | 6.693442 | 53.54762 | 6.693442 | 0 | 13.38689 | 0 | 0 | 6.693442 | 1880.981
492.006 | 207.4982 | 7056.629 | 26.77379 | 1077.685 | 15718.15 | 4679.481 | 24217.3 | 94218.65 | 2001.479 | 896.9492 | 107.0954 | 294.5144 | 307.9016 | 2336.202 | 1037.521 | 301.208 | 153.95 | 876.8676 | 46.85416 | 133.8694 | 160.6435 | 26.77379 | 46.85416 | 87.01499 | 6.693442 | 13.38689 | 46.85416 | 26.77379 | 0 | 26.77379 | 60.24109 | 66.93456 | 13.38689 | 6.693442 | 0 | 0 | 0 | 73.62803 | 6.693442 | 0
498.006 | 1004.051 | 5623.597 | 7324.501 | 2000000000 | 18097.13 | 4398.267 | 23761.38 | 100688.3 | 2128.673 | 917.0308 | 107.0954 | 214.1917 | 2249.173 | 1747.095 | 1064.297 | 6025.367 | 214.1917 | 1646.681 | 1901.064 | 127.1759 | 60.24109 | 60.24109 | 26.77379 | 461.8549 | 13.38689 | 40.1607 | 20.08034 | 0 | 33.46724 | 1814.038 | 46.85416 | 0 | 6.693442 | 13.38689 | 0 | 0 | 0 | 0 | 20.08034 | 0
504.006 | 180.724 | 3688.562 | 13.38689 | 5355.756 | 16019.69 | 4632.612 | 23895.47 | 114506.6 | 2289.34 | 957.194 | 153.95 | 247.6594 | 361.4504 | 3768.904 | 957.194 | 187.4176 | 133.8694 | 100.402 | 40.1607 | 73.62803 | 66.93456 | 87.01499 | 40.1607 | 87.01499 | 6.693442 | 53.54762 | 4699.568 | 46.85416 | 6.693442 | 6.693442 | 26.77379 | 53.54762 | 0 | 6.693442 | 0 | 0 | 0 | 6.693442 | 40.1607 | 0
510.006 | 167.337 | 5382.54 | 46.85416 | 3367.197 | 15577.43 | 4465.222 | 24069.79 | 89199.97 | 2155.45 | 843.3984 | 93.70847 | 234.2723 | 455.1612 | 2543.734 | 1030.827 | 187.4176 | 180.724 | 3112.789 | 93.70847 | 3521.184 | 180.724 | 20.08034 | 6.693442 | 46.85416 | 26.77379 | 33.46724 | 26.77379 | 0 | 13.38689 | 0 | 0 | 6.693442 | 0 | 6.693442 | 0 | 0 | 0 | 0 | 16327.93 | 381.5312
516.006 | 180.724 | 137512.8 | 4860.264 | 7605.772 | 16234.12 | 16977.95 | 24156.95 | 90392.17 | 2376.369 | 923.7246 | 80.32151 | 174.0305 | 441.7739 | 1747.095 | 896.9492 | 314.5952 | 153.95 | 87.01499 | 60.24109 | 107.0954 | 60.24109 | 60.24109 | 53.54762 | 100.402 | 6.693442 | 20.08034 | 0 | 20.08034 | 25122.47 | 44057.12 | 341.3695 | 2429.926 | 0 | 6.693442 | 0 | 0 | 6.693442 | 0 | 26.77379 | 0
522.006 | 254.353 | 3487.708 | 174.0305 | 10432.19 | 16006.28 | 4612.525 | 23868.65 | 88034.81 | 2249.173 | 1345.445 | 2162.145 | 702.8285 | 287.8208 | 1720.318 | 910.3369 | 160.6435 | 120.4824 | 100.402 | 100.402 | 80.32151 | 1780.566 | 66.93456 | 6.693442 | 107.0954 | 6.693442 | 53.54762 | 6.693442 | 20.08034 | 4692.872 | 60.24109 | 120.4824 | 40.1607 | 20.08034 | 0 | 0 | 0 | 0 | 6.693442 | 0 | 6.693442
528.006 | 214.1917 | 4833.482 | 33.46724 | 836.7046 | 15182.09 | 6614.65 | 23908.88 | 89523.27 | 2128.673 | 890.2553 | 180.724 | 207.4982 | 274.4337 | 1465.939 | 930.4185 | 261.0466 | 187.4176 | 140.5629 | 60.24109 | 133.8694 | 6.693442 | 73.62803 | 0 | 100.402 | 20.08034 | 33.46724 | 13.38689 | 33.46724 | 40.1607 | 0 | 6.693442 | 6.693442 | 6.693442 | 26.77379 | 0 | 0 | 6.693442 | 0 | 120.4824 | 0
534.006 | 174.0305 | 23935.7 | 87.01499 | 2369.674 | 53318.86 | 4485.309 | 23600.47 | 87812.57 | 7538.803 | 903.643 | 87.01499 | 133.8694 | 374.8376 | 31889.64 | 1091.072 | 294.5144 | 113.7889 | 80.32151 | 80.32151 | 87.01499 | 20.08034 | 33.46724 | 2342.896 | 73.62803 | 33.46724 | 60.24109 | 6.693442 | 26.77379 | 6.693442 | 0 | 0 | 1037.521 | 6.693442 | 0 | 0 | 0 | 0 | 0 | 13.38689 | 0
540.006 | 167.337 | 3373.892 | 13.38689 | 1010.745 | 15182.09 | 4759.829 | 23540.13 | 340352 | 3922.895 | 1104.46 | 120.4824 | 140.5629 | 990.6635 | 1519.492 | 4137.145 | 51538.58 | 220.8852 | 153.95 | 147.2564 | 120.4824 | 33.46724 | 33.46724 | 133.8694 | 26.77379 | 46.85416 | 6.693442 | 7451.742 | 167.337 | 133.8694 | 6.693442 | 6.693442 | 0 | 0 | 0 | 0 | 6.693442 | 0 | 0 | 682.7472 | 0
546.006 | 167.337 | 4518.787 | 6.693442 | 1084.379 | 15731.55 | 4471.918 | 23493.2 | 86910.15 | 2168.839 | 1927.841 | 194.1111 | 133.8694 | 368.144 | 1693.541 | 1385.609 | 341.3695 | 200.8046 | 93.70847 | 66.93456 | 120.4824 | 6.693442 | 40.1607 | 6.693442 | 93.70847 | 0 | 26.77379 | 174.0305 | 107.0954 | 13.38689 | 0 | 0 | 20.08034 | 6.693442 | 13.38689 | 0 | 0 | 0 | 0 | 6.693442 | 0
552.006 | 140.5629 | 103856.7 | 655.9722 | 1064.297 | 242516.4 | 10713.52 | 22936.74 | 2000000000 | 2691.016 | 1566.351 | 314.5952 | 890.2553 | 722.9099 | 1639.987 | 1117.848 | 19544.82 | 127.1759 | 80.32151 | 73.62803 | 87.01499 | 33.46724 | 60.24109 | 33.46724 | 60.24109 | 0 | 33.46724 | 0 | 20.08034 | 4016.629 | 763.0726 | 20.08034 | 33.46724 | 0 | 0 | 0 | 0 | 0 | 0 | 13.38689 | 0
558.007 | 207.4982 | 3320.332 | 13.38689 | 8503.199 | 16193.91 | 4492.005 | 23727.86 | 86546.51 | 2496.871 | 1030.827 | 73.62803 | 180.724 | 274.4337 | 1814.038 | 1057.603 | 247.6594 | 167.337 | 127.1759 | 240.9659 | 87.01499 | 147.2564 | 274.4337 | 13.38689 | 80.32151 | 0 | 40.1607 | 26.77379 | 13.38689 | 6.693442 | 0 | 6.693442 | 33.46724 | 843.3984 | 0 | 0 | 0 | 0 | 0 | 0 | 435.0803
564.007 | 200.8046 | 3896.114 | 341.3695 | 208294.7 | 56147.61 | 4726.351 | 24190.48 | 106931.5 | 2088.506 | 950.5002 | 696.1348 | 261.0466 | 388.2248 | 1639.987 | 1064.297 | 5248.621 | 153.95 | 73.62803 | 107.0954 | 113.7889 | 234.2723 | 40.1607 | 896.9492 | 73.62803 | 26.77379 | 20.08034 | 113.7889 | 20.08034 | 0 | 0 | 6.693442 | 60.24109 | 6.693442 | 0 | 0 | 113.7889 | 0 | 6.693442 | 6.693442 | 0