## WG13 run 2
Time in Seconds | B11 | Na23 | Mg25 | Al27 | Si29 | P31 | S34 | K39 | Ca43 | Sc45 | Ti47 | V51 | Cr53 | Mn55 | Fe57 | Co59 | Ni60 | Cu63 | Zn66 | Rb85 | Sr88 | Y89 | Zr90 | Nb93 | Mo98 | Ag107 | Sn118 | Sb121 | Cs133 | Ba138 | La139 | Ce140 | Pr141 | Sm147 | Dy163 | Hf180 | Re187 | Au197 | Pb208 | Bi209
0 | 147.2564 | 6607.954 | 33.46724 | 1097.766 | 16046.49 | 213171.7 | 28971.78 | 76792.19 | 5429.412 | 1017.439 | 73.62803 | 174.0305 | 408.3057 | 1606.516 | 917.0308 | 274.4337 | 207.4982 | 100.402 | 46.85416 | 46.85416 | 4545.569 | 80.32151 | 20.08034 | 73.62803 | 0 | 13.38689 | 0 | 6.693442 | 20.08034 | 214.1917 | 6.693442 | 40.1607 | 0 | 6.693442 | 26.77379 | 100.402 | 40.1607 | 0 | 2282.646 | 13.38689
6 | 40995.82 | 7016161.1 | 247507.2 | 65387966.1 | 6701287.7 | 54212.44 | 24921.32 | 65274497.6 | 206610.5 | 8134.846 | 61524.43 | 64717.88 | 2329.507 | 549130.1 | 373796.4 | 11028.35 | 8596.964 | 6025.367 | 3775.599 | 582160.5 | 429858.7 | 28180.38 | 48435.38 | 48623.44 | 508.7105 | 46.85416 | 6266.434 | 1144.624 | 71745.98 | 280006.7 | 22018.29 | 52391.75 | 7311.107 | 1077.685 | 1258.422 | 1854.203 | 0 | 6.693442 | 8777.796 | 26.77379
12 | 32010.39 | 4836358.0 | 181473.3 | 50716800.5 | 5456473.4 | 32822.13 | 22896.51 | 40415716.8 | 144191.2 | 6447.238 | 43674.42 | 39438.57 | 1874.286 | 463275.5 | 271641.3 | 1552.963 | 5429.412 | 4625.916 | 2423.231 | 385857.8 | 476075.8 | 18392.02 | 25645.49 | 27442.67 | 314.5952 | 40.1607 | 37109.72 | 662.666 | 49288.36 | 192594.8 | 15262.5 | 38217.05 | 5744.126 | 890.2553 | 856.7861 | 1017.439 | 0 | 13.38689 | 6293.22 | 13.38689
18 | 31064.53 | 4830276.3 | 188301.2 | 45444248.2 | 5846643.0 | 34110.29 | 23727.86 | 42251282.9 | 151441 | 6936.088 | 60959.77 | 41969.19 | 2142.062 | 661676.9 | 395734.3 | 47528.73 | 9474.359 | 10847.49 | 3226.603 | 509016.8 | 373878.8 | 30843.17 | 28649.85 | 35895.11 | 2818.216 | 93.70847 | 4532.178 | 843.3984 | 56402.96 | 227336.8 | 17024.86 | 44815.84 | 5837.873 | 816.6231 | 1439.162 | 870.1738 | 0 | 13.38689 | 10438.89 | 6.693442
24 | 36740.63 | 5690122.1 | 231533.2 | 53062003.8 | 4882449.9 | 59393.62 | 23540.13 | 47170527.6 | 168213.5 | 6956.178 | 55462.21 | 46870.61 | 2014.868 | 452814.1 | 317252.4 | 58923.14 | 7016.448 | 5288.797 | 2992.281 | 375850.6 | 292673.1 | 29964.46 | 25176.11 | 34982.54 | 435.0803 | 53.54762 | 3387.282 | 876.8676 | 45178.42 | 221306.1 | 16977.95 | 42486.11 | 6045.456 | 983.9696 | 1613.21 | 1044.215 | 0 | 0 | 5730.734 | 13.38689
30 | 40700.47 | 4536971.2 | 182137.7 | 42791910.2 | 5364946.5 | 79161.16 | 22293.15 | 2000000000 | 199414.3 | 6460.631 | 49120.45 | 41640.25 | 2095.2 | 478476.6 | 287673.5 | 1606.516 | 5503.068 | 4639.307 | 3132.874 | 370787.8 | 291163.5 | 30226.05 | 19993.9 | 28388.29 | 287.8208 | 40.1607 | 4204.099 | 917.0308 | 47763.78 | 217663.1 | 15048.08 | 36364.83 | 5496.372 | 763.0726 | 1727.012 | 1004.051 | 6.693442 | 6.693442 | 5576.724 | 0
36 | 33184.41 | 4720637.4 | 195756.5 | 44410210.8 | 4047366.7 | 46931.04 | 23426.15 | 34519428.5 | 143778.8 | 5764.215 | 44493.55 | 41761.08 | 2209.006 | 431610.5 | 274697.6 | 1372.221 | 4766.525 | 4304.531 | 2463.398 | 307921.7 | 279392.4 | 28448.65 | 19564.93 | 29870.55 | 381.5312 | 234.2723 | 3072.62 | 441.7739 | 35720.64 | 188952.2 | 11376.68 | 28307.8 | 4023.324 | 736.2974 | 1291.892 | 876.8676 | 0 | 0 | 6788.761 | 6.693442
42 | 31446.89 | 4420507.4 | 173165 | 44382142.3 | 4603988.8 | 45682.03 | 23452.97 | 37624899.7 | 151921.3 | 6159.293 | 48113.01 | 46957.91 | 1947.924 | 459591.8 | 301344.6 | 84310.98 | 12776.8 | 10492.47 | 3762.209 | 414556.8 | 333349.1 | 31386.52 | 32218.35 | 33285.05 | 394.9184 | 33.46724 | 3842.552 | 655.9722 | 42311.56 | 198627 | 12555.72 | 35351.58 | 4907.134 | 676.0535 | 1131.236 | 1372.221 | 294.5144 | 0 | 6822.244 | 13.38689
48 | 72815.62 | 4863370.7 | 209259.1 | 46909540.9 | 5302381.8 | 41089.8 | 22078.63 | 37183232.9 | 167780 | 6366.88 | 54104.94 | 48032.42 | 1994.785 | 489330.5 | 316027.6 | 40190.32 | 5677.165 | 8777.796 | 3581.44 | 373439.2 | 347687.5 | 28079.78 | 28529.13 | 33714.44 | 421.693 | 73.62803 | 4887.047 | 789.8478 | 38599.6 | 195288.3 | 13996.14 | 36928.53 | 4565.656 | 742.9912 | 1111.154 | 1211.564 | 0 | 13.38689 | 6902.604 | 6.693442
54 | 33124.03 | 5135643.4 | 214075.3 | 50213566.2 | 4733338.6 | 53473.39 | 23204.91 | 37245833.7 | 153382.6 | 5529.852 | 45735.75 | 44822.55 | 2195.617 | 464402.3 | 292577.5 | 1954.618 | 6045.456 | 14411.55 | 3327.027 | 418938.9 | 357373.3 | 20262.02 | 20121.26 | 31098.07 | 321.2888 | 73.62803 | 3568.049 | 749.685 | 36438.65 | 194921.9 | 12542.32 | 35774.32 | 4317.922 | 635.891 | 1017.439 | 850.0922 | 0 | 0 | 5851.265 | 127.1759
60 | 41559.7 | 5765467.1 | 214075.3 | 47613229.7 | 4688655.3 | 54924.66 | 23975.93 | 43402184.0 | 172385.9 | 6915.998 | 59447.4 | 48744.33 | 2101.895 | 581428.8 | 297189.3 | 2744.574 | 5496.372 | 9588.223 | 4826.786 | 554359.9 | 395404.1 | 19484.5 | 24559.24 | 44292.12 | 428.3866 | 120.4824 | 4030.019 | 3106.094 | 64475.83 | 242768.3 | 15885.67 | 39089.55 | 5375.844 | 809.9293 | 783.154 | 970.5818 | 0 | 0 | 9460.963 | 1740.401
66 | 43808.7 | 6410224.8 | 263233.1 | 63634897.0 | 5705892.3 | 68450.08 | 23278.66 | 46687569.7 | 184042.7 | 7639.258 | 76038.51 | 47132.51 | 1934.535 | 553260.9 | 285153.8 | 2209.006 | 5549.94 | 7692.834 | 3896.114 | 497254.5 | 419125 | 23339 | 26255.7 | 51363.93 | 528.7916 | 33.46724 | 4498.7 | 1258.422 | 71322.17 | 266676.2 | 16267.62 | 41808.08 | 6246.345 | 923.7246 | 1077.685 | 1004.051 | 20.08034 | 100.402 | 9601.619 | 40.1607
72 | 39009.01 | 6497175.7 | 265032.9 | 61770832.7 | 6015595.8 | 72687.8 | 22990.37 | 49823486.1 | 194969.4 | 7759.804 | 68039.82 | 58902.98 | 2824.911 | 580181.4 | 385239 | 2262.562 | 6393.666 | 5054.442 | 2932.028 | 375630.7 | 367209.8 | 21978.07 | 25202.93 | 44184.69 | 682.7472 | 46.85416 | 5328.972 | 1211.564 | 66385.48 | 275850.7 | 16374.84 | 41324.74 | 5154.879 | 682.7472 | 816.6231 | 830.0107 | 53.54762 | 0 | 7558.894 | 13.38689
78.001 | 42519.68 | 5887759.2 | 224202.1 | 56506870.8 | 5712612.8 | 47904.82 | 23520.02 | 44294733.6 | 166398.6 | 8409.436 | 61127.82 | 51370.64 | 2510.261 | 540719.2 | 309884.5 | 2034.951 | 7719.622 | 8730.914 | 4471.918 | 587443.9 | 427445.1 | 24565.95 | 29139.46 | 41908.77 | 515.4042 | 649.2785 | 160061.7 | 14726.46 | 83051.96 | 273858.4 | 15497.02 | 40525.94 | 5590.116 | 850.0922 | 1131.236 | 1332.057 | 0 | 0 | 11631.24 | 0
84.001 | 45144.85 | 6710253.5 | 234295.2 | 59075003.6 | 5941630.2 | 56725.52 | 23446.27 | 52692237.2 | 196896.5 | 9273.424 | 65820.63 | 52559.7 | 2055.034 | 519317.5 | 375596.4 | 25370.57 | 7083.416 | 6474.024 | 3849.247 | 450099.8 | 344903.7 | 25068.83 | 39250.63 | 35841.42 | 421.693 | 5938.316 | 39774.17 | 3427.453 | 53782.44 | 214319.9 | 12964.38 | 34559.83 | 4585.743 | 669.3597 | 1184.788 | 1914.452 | 0 | 0 | 10010.2 | 13.38689
90.001 | 74659.11 | 8429640.9 | 264535.2 | 58775340.5 | 5777797.8 | 52512.67 | 23365.81 | 54267419.4 | 193619.2 | 7056.629 | 41794.65 | 39733.9 | 2095.2 | 478822.6 | 279344.6 | 1968.007 | 6788.761 | 6219.56 | 3681.867 | 495321.5 | 428534.6 | 30896.83 | 60543.01 | 43573.71 | 441.7739 | 53.54762 | 2871.775 | 1298.586 | 84290.78 | 311095.1 | 23801.61 | 57531.95 | 7411.561 | 1091.072 | 1204.87 | 1793.955 | 6.693442 | 6.693442 | 59548.22 | 207.4982
96.001 | 48992.84 | 6659150.6 | 291190.8 | 70725864.8 | 6431427.3 | 36881.55 | 25176.11 | 55301228.2 | 229139 | 9347.1 | 63702.63 | 34694.02 | 1814.038 | 615363.7 | 202482.4 | 2342.896 | 3889.418 | 7371.379 | 4197.404 | 558589.5 | 499319.3 | 31178.56 | 45890.19 | 41707.38 | 1727.012 | 60.24109 | 2282.646 | 1392.303 | 73111.64 | 277085.7 | 24988.37 | 61094.21 | 7880.352 | 1211.564 | 1291.892 | 1593.128 | 254.353 | 0 | 8409.436 | 0
102.001 | 48401.8 | 6404903.3 | 258345.8 | 61229401.4 | 6223851.6 | 32131.14 | 23131.16 | 52266467.2 | 193537.8 | 8449.62 | 67790.99 | 29736.41 | 1767.178 | 629507.9 | 205714.2 | 2235.784 | 3213.213 | 7793.29 | 3829.161 | 575207.1 | 466960.2 | 41224.05 | 38411.68 | 43869.13 | 522.0979 | 20.08034 | 2436.62 | 1405.692 | 74309.23 | 297742.8 | 24358.1 | 57948.62 | 7786.593 | 1365.527 | 1713.624 | 1706.929 | 0 | 0 | 7297.714 | 0
108.001 | 46259.52 | 5812633.8 | 281146.5 | 60073401.1 | 5644927.7 | 76832.57 | 23627.29 | 45434527.2 | 200948.3 | 8027.69 | 68046.55 | 35593.15 | 1840.815 | 580125.7 | 217425.2 | 40499.09 | 4726.351 | 6594.561 | 3407.367 | 411188.5 | 411884.1 | 42425.69 | 31312.73 | 40861.57 | 595.7286 | 1619.904 | 1820.732 | 1004.051 | 55247.18 | 235411.1 | 18673.51 | 45117.99 | 6795.458 | 1037.521 | 1847.509 | 1111.154 | 153.95 | 0 | 6407.059 | 2135.367
114.001 | 32553.78 | 4996576.0 | 225677.6 | 45489577.3 | 4092830.1 | 57693.24 | 22326.67 | 39222035.4 | 167908.7 | 7003.055 | 58251.05 | 28703.51 | 1639.987 | 447372.2 | 187745 | 1566.351 | 3206.518 | 4659.394 | 2878.469 | 299218.9 | 313078.9 | 38888.2 | 26027.7 | 29709.58 | 435.0803 | 66.93456 | 1733.706 | 2891.859 | 42680.8 | 197581.9 | 15671.24 | 34902.02 | 5389.236 | 1030.827 | 1706.929 | 1030.827 | 0 | 6.693442 | 5308.885 | 13.38689
120.001 | 33385.69 | 4654955.5 | 228152.8 | 49182105.9 | 4260142.8 | 49469.71 | 23104.34 | 36604854.5 | 170543.4 | 7284.32 | 52626.88 | 26691.58 | 1566.351 | 448359.6 | 167062.2 | 1753.789 | 3440.843 | 5081.225 | 2798.132 | 328458.6 | 315049.2 | 36901.68 | 24217.3 | 36109.84 | 401.6121 | 87.01499 | 2034.951 | 823.3169 | 48368.22 | 235975.8 | 17179 | 40042.65 | 5168.271 | 756.3788 | 1673.458 | 1084.379 | 0 | 73.62803 | 5958.404 | 6.693442
126.001 | 29776.65 | 4258127.0 | 204071.1 | 46268921.1 | 4057727.4 | 48918.96 | 23023.89 | 31544632.2 | 151603.4 | 6199.471 | 47730.21 | 25947.24 | 1486.021 | 421716.4 | 157104.1 | 1680.152 | 2798.132 | 4652.699 | 2644.154 | 329711.9 | 324781.6 | 31829.26 | 24552.54 | 25732.66 | 214.1917 | 33.46724 | 1606.516 | 716.2161 | 37458.68 | 175678.7 | 11718.32 | 28998.61 | 4425.049 | 622.5035 | 1526.186 | 1084.379 | 0 | 0 | 5362.452 | 13.38689
132.001 | 28126.72 | 3161957.9 | 148634 | 31668875.5 | 2802152.3 | 141953.5 | 26302.64 | 24411560.3 | 118609.5 | 4813.394 | 32594.03 | 21374.75 | 1238.34 | 361333.2 | 122477.3 | 1352.139 | 2885.164 | 3481.013 | 2095.2 | 195668.2 | 220272.9 | 21240.68 | 21032.87 | 25129.18 | 348.0631 | 26.77379 | 1224.952 | 502.0169 | 26624.52 | 141669.5 | 10070.48 | 26725.11 | 3226.603 | 568.9538 | 1037.521 | 803.2354 | 0 | 0 | 3594.83 | 200.8046
138.001 | 43184.32 | 4190620.5 | 198932.4 | 43726559.4 | 4388332.5 | 36740.63 | 21180.35 | 32628022.7 | 157875.6 | 6293.22 | 45997.63 | 29313.85 | 1727.012 | 438295.4 | 175814.2 | 12736.6 | 4485.309 | 5496.372 | 2932.028 | 367093.1 | 342716.8 | 24002.74 | 22762.43 | 34204.22 | 441.7739 | 46.85416 | 7940.627 | 1084.379 | 47280.25 | 205069.1 | 13111.77 | 35009.38 | 4304.531 | 729.6036 | 1238.34 | 977.2757 | 0 | 0 | 12495.42 | 6.693442
144.001 | 47112.36 | 6419820.3 | 249434.5 | 60452395.0 | 7135200.6 | 41183.78 | 25176.11 | 51996263.5 | 188613.1 | 6828.941 | 60173.32 | 28576.08 | 1733.706 | 593880.1 | 220966.2 | 2008.173 | 3333.722 | 8851.47 | 4458.527 | 513649.5 | 394323.9 | 22118.85 | 25283.4 | 42365.27 | 448.4675 | 60.24109 | 2443.315 | 1017.439 | 67703.56 | 243660.1 | 15155.29 | 38076.11 | 5255.317 | 863.4799 | 1050.909 | 1064.297 | 0 | 13.38689 | 7994.204 | 53.54762
150.001 | 54897.78 | 6136549.9 | 258352.7 | 62334159.4 | 7185624.4 | 51975.23 | 22635.05 | 55089741.7 | 215284.7 | 8730.914 | 77619.94 | 30138.85 | 1727.012 | 565145.2 | 211330.8 | 2008.173 | 3246.688 | 7692.834 | 4974.092 | 563293.7 | 422715.8 | 23258.54 | 29937.63 | 48515.98 | 575.6475 | 93.70847 | 2811.522 | 1840.815 | 86014.53 | 247568.5 | 17165.59 | 40646.77 | 5965.101 | 1158.012 | 1291.892 | 1372.221 | 0 | 0 | 8389.343 | 6.693442
156.002 | 46487.83 | 5978595.6 | 259743 | 58958854.1 | 5694331.5 | 63863.99 | 23499.9 | 43452691.3 | 195586.8 | 8014.296 | 92352.44 | 51914.77 | 2985.586 | 573897.6 | 187684 | 1874.286 | 3166.348 | 6293.22 | 3802.38 | 404571.1 | 358697.7 | 20463.11 | 20141.36 | 37901.62 | 441.7739 | 26.77379 | 1914.452 | 937.1124 | 53574.16 | 246969.2 | 17105.28 | 43848.99 | 6286.523 | 997.3574 | 1050.909 | 1010.745 | 6.693442 | 0 | 7317.804 | 20.08034
162.002 | 61161.44 | 8990167.5 | 336226.6 | 75898369.5 | 7884117.4 | 109878.8 | 23030.6 | 64159796.7 | 249822.8 | 9769.069 | 78865.01 | 43567 | 1700.235 | 674442.3 | 234764.7 | 11202.52 | 3909.504 | 8154.937 | 4900.439 | 621930.9 | 520948.3 | 31896.34 | 31829.26 | 55334.54 | 568.9538 | 20.08034 | 2376.369 | 2624.07 | 75917.38 | 297216.6 | 34123.7 | 94825.05 | 10325.02 | 1184.788 | 1419.08 | 1974.701 | 1104.46 | 0 | 37445.26 | 26.77379
168.002 | 81146.82 | 6753771.2 | 235649.2 | 64079357.3 | 6525354.4 | 38478.79 | 23312.18 | 49995371.7 | 198952.8 | 8268.791 | 57054.8 | 25886.89 | 1425.774 | 530708.8 | 177447.3 | 1894.369 | 2610.68 | 6674.919 | 3815.771 | 481957.6 | 385871.5 | 25156 | 30742.55 | 36982.21 | 374.8376 | 53.54762 | 2061.728 | 5041.05 | 59292.81 | 231723.7 | 14431.65 | 33258.21 | 4625.916 | 742.9912 | 1097.766 | 1358.833 | 0 | 33.46724 | 5998.582 | 46.85416
174.002 | 39465.42 | 5746901.2 | 236819.6 | 57833339.5 | 5718313.3 | 64791.84 | 23191.5 | 56595260.1 | 251396.2 | 10961.37 | 78716.95 | 53325.58 | 2811.522 | 689753 | 335609.9 | 40921.98 | 10231.24 | 12816.99 | 8791.191 | 660941.1 | 501294.3 | 41210.63 | 61275.71 | 52002.11 | 629.1973 | 73.62803 | 3728.733 | 1613.21 | 55240.47 | 204132.2 | 14431.65 | 46722.87 | 6875.818 | 943.8063 | 1258.422 | 2255.868 | 0 | 0 | 7779.896 | 26.77379
180.002 | 55475.64 | 7486848.0 | 298556 | 69944383.4 | 6925744.8 | 41344.88 | 23231.73 | 57358925.6 | 218743.6 | 8958.631 | 65692.87 | 32895.93 | 1760.483 | 651625.2 | 217146.6 | 2275.951 | 3005.671 | 7491.924 | 5790.999 | 558346 | 441538.9 | 29689.45 | 43634.14 | 42996.33 | 354.7567 | 87.01499 | 2456.704 | 1231.646 | 73784.43 | 276621.7 | 23774.79 | 58620.7 | 8014.296 | 1198.176 | 1378.915 | 1486.021 | 0 | 0 | 8108.057 | 13.38689
186.002 | 60509.4 | 7351936.5 | 294066.8 | 65357260.6 | 7111178.8 | 33332.01 | 22936.74 | 57846149.5 | 207214.9 | 9266.726 | 67844.79 | 25806.42 | 1593.128 | 635060.3 | 203650.1 | 3762.209 | 2416.536 | 8536.686 | 5616.901 | 552259.4 | 414818.6 | 33640.63 | 34291.44 | 40331.28 | 1693.541 | 421.693 | 4143.841 | 1921.147 | 78986.16 | 272903.3 | 22340.08 | 54118.38 | 8020.993 | 1305.281 | 1753.789 | 1445.856 | 274.4337 | 0 | 10820.7 | 261.0466
192.002 | 46084.92 | 5446602.2 | 259531.7 | 57451448.9 | 5782238.1 | 42237.72 | 22440.64 | 34408493.6 | 197337.6 | 7893.747 | 65692.87 | 26859.23 | 1586.433 | 507588.5 | 166418.9 | 2148.756 | 2289.34 | 7572.287 | 4150.536 | 422026.5 | 385617.1 | 39606.37 | 27737.75 | 34982.54 | 1332.057 | 200.8046 | 1834.12 | 2603.986 | 52445.49 | 228030.4 | 18807.55 | 44997.13 | 6259.738 | 1064.297 | 1619.904 | 1091.072 | 6.693442 | 0 | 5971.797 | 1338.751
198.002 | 31111.48 | 4301813.6 | 225426 | 47284299.5 | 4118672.1 | 44574.12 | 22749.02 | 35929747.7 | 167563.3 | 6279.827 | 51363.93 | 26148.41 | 1432.468 | 487467.9 | 159662.4 | 1820.732 | 2088.506 | 5670.469 | 3501.098 | 330205 | 322481.4 | 39774.17 | 23493.2 | 31856.09 | 334.6759 | 46.85416 | 1465.939 | 830.0107 | 42237.72 | 205198.2 | 16287.73 | 40257.45 | 6011.974 | 896.9492 | 1606.516 | 1064.297 | 0 | 0 | 4907.134 | 3320.332
204.002 | 58620.7 | 5829510.4 | 224297.3 | 41669232.4 | 4143574.0 | 46413.96 | 23339 | 35232586.8 | 184490.2 | 6621.347 | 49167.46 | 23680.92 | 1258.422 | 505134.2 | 213375.5 | 9105.98 | 2336.202 | 5014.267 | 3527.879 | 352488.5 | 350197.5 | 43197.74 | 24995.07 | 34606.79 | 448.4675 | 33.46724 | 1599.822 | 930.4185 | 39311.04 | 195946.5 | 15832.06 | 38371.41 | 5342.364 | 863.4799 | 1720.318 | 943.8063 | 0 | 6.693442 | 5851.265 | 13.38689
210.002 | 46152.07 | 3922368.5 | 207622.4 | 46682875.7 | 3891074.8 | 32587.33 | 25732.66 | 32894000.7 | 187494.1 | 7090.112 | 54084.78 | 22045.11 | 1265.116 | 458271.9 | 158620.1 | 1546.268 | 2055.034 | 5282.101 | 3266.772 | 339536.4 | 352371.8 | 41096.51 | 29065.68 | 34425.63 | 361.4504 | 60.24109 | 1653.375 | 843.3984 | 39076.13 | 197812.6 | 13721.45 | 32500.11 | 4619.221 | 669.3597 | 1727.012 | 1158.012 | 0 | 0 | 4786.612 | 13.38689
216.002 | 23553.54 | 3015254.7 | 165911 | 36978605.9 | 2934682.4 | 36264.18 | 22547.9 | 21410725.7 | 128824.6 | 5241.925 | 35526.05 | 16803.72 | 1224.952 | 350842.2 | 122781.1 | 1405.692 | 1834.12 | 3728.733 | 2516.955 | 196224.7 | 248951 | 26792.17 | 23600.47 | 24519.02 | 214.1917 | 20.08034 | 26785.46 | 1927.841 | 23090.94 | 133897.7 | 11249.41 | 30340.08 | 4110.364 | 682.7472 | 1057.603 | 796.5416 | 0 | 0 | 4157.231 | 0
222.002 | 33130.74 | 3728583.1 | 199502.5 | 40697804.5 | 4127072.7 | 30319.96 | 22246.22 | 29333581.9 | 157997.4 | 6072.241 | 45554.44 | 21502.11 | 1198.176 | 453035.2 | 170435 | 1767.178 | 2443.315 | 4364.79 | 2537.039 | 280928.1 | 304749 | 25189.52 | 22521.08 | 31869.51 | 348.0631 | 20.08034 | 1245.034 | 722.9099 | 37720.42 | 178233.5 | 12656.21 | 33372.27 | 4572.351 | 595.7286 | 1164.706 | 823.3169 | 0 | 0 | 206848.2 | 87.01499
228.002 | 39089.55 | 4908560.8 | 226853.9 | 52707102.8 | 6662084.8 | 32761.75 | 22708.8 | 39488435.9 | 172365.6 | 7230.745 | 52989.66 | 23379.22 | 1311.975 | 529403.3 | 180280.3 | 1880.981 | 2202.312 | 6018.671 | 3755.514 | 477286.5 | 327986.1 | 21361.34 | 23017.19 | 33009.98 | 401.6121 | 80.32151 | 1887.675 | 3641.696 | 56980.88 | 225364.8 | 14652.76 | 35479.08 | 4773.22 | 789.8478 | 1158.012 | 863.4799 | 0 | 13.38689 | 6480.72 | 20.08034
234.002 | 38982.16 | 5366712.8 | 207282.8 | 52312846.1 | 6059439.1 | 24559.24 | 23553.54 | 42777202.1 | 154708.7 | 6554.381 | 50551.13 | 20248.61 | 1251.728 | 449416.1 | 162004.4 | 1787.26 | 1619.904 | 6259.738 | 3788.99 | 456468.5 | 368878.5 | 22071.92 | 25511.38 | 32855.68 | 354.7567 | 93.70847 | 1968.007 | 1010.745 | 65208.73 | 214347.1 | 12743.3 | 30541.31 | 4284.444 | 642.5847 | 756.3788 | 1097.766 | 0 | 6.693442 | 9507.848 | 6.693442
240.003 | 48032.42 | 6118913.1 | 242591.3 | 60136390.3 | 5613225.3 | 41150.21 | 22896.51 | 47304160.5 | 190953.1 | 9601.619 | 61363.1 | 29863.85 | 1358.833 | 536439.1 | 178958.7 | 1787.26 | 1981.396 | 6929.391 | 3802.38 | 409824.8 | 350074.1 | 23104.34 | 28106.6 | 43157.46 | 1097.766 | 6520.899 | 122497.5 | 4003.238 | 64569.96 | 210216.8 | 13399.86 | 35955.5 | 5442.804 | 870.1738 | 937.1124 | 1057.603 | 0 | 0 | 7230.745 | 20.08034
246.003 | 37297.62 | 4493926.6 | 196353.6 | 48297640.3 | 5230456.3 | 51034.77 | 22500.97 | 38635306.2 | 170089.6 | 6695.009 | 56214.8 | 23640.7 | 1265.116 | 447931.5 | 162518.9 | 1860.898 | 2075.117 | 6875.818 | 3547.964 | 403875.8 | 392721.1 | 23587.06 | 23566.95 | 38646.58 | 428.3866 | 40.1607 | 1907.758 | 957.194 | 47508.59 | 223590.2 | 16435.15 | 40975.68 | 5878.05 | 783.154 | 1017.439 | 1091.072 | 0 | 0 | 21783.66 | 1579.739
252.003 | 43667.71 | 5749840.6 | 212125.5 | 56064608.1 | 6549656.3 | 29783.36 | 22869.7 | 50986038.1 | 177935.3 | 7498.621 | 54541.67 | 32332.4 | 1706.929 | 506513.8 | 199645.1 | 1660.07 | 1834.12 | 7110.203 | 3862.637 | 536168.2 | 390912.1 | 25665.6 | 29736.41 | 39841.29 | 314.5952 | 80.32151 | 9407.38 | 1412.386 | 72391.79 | 243673.7 | 14652.76 | 39861.43 | 6139.204 | 836.7046 | 1204.87 | 1298.586 | 0 | 6.693442 | 16569.17 | 33.46724
258.003 | 172751.8 | 4079697.7 | 217771.8 | 49187619.7 | 5887546.1 | 53056.84 | 23070.82 | 42950134.1 | 183961.4 | 8389.343 | 62418.53 | 23520.02 | 983.9696 | 453518.7 | 157280.1 | 1686.847 | 1974.701 | 5315.58 | 3333.722 | 356694 | 292830.2 | 24156.95 | 39566.09 | 34318.28 | 421.693 | 53.54762 | 1680.152 | 1358.833 | 54958.26 | 251770.8 | 17205.8 | 41271.04 | 5275.405 | 742.9912 | 1037.521 | 1733.706 | 0 | 0 | 54501.36 | 6.693442
264.003 | 68026.37 | 9557772.5 | 381176.4 | 75645214.1 | 7600335.9 | 45164.99 | 22836.18 | 48375034.8 | 198287.7 | 6467.327 | 55757.86 | 39055.99 | 1666.764 | 619646 | 240140.8 | 16153.71 | 3668.476 | 7471.833 | 4773.22 | 491844.3 | 493264.2 | 33533.29 | 65632.35 | 43862.41 | 428.3866 | 80.32151 | 3025.755 | 1586.433 | 89610.83 | 311799.7 | 25028.6 | 57780.6 | 8041.084 | 950.5002 | 1479.327 | 1887.675 | 0 | 0 | 56114.01 | 20.08034
270.003 | 81584.37 | 6474521.5 | 244981 | 57127333.3 | 8538166.9 | 67293.33 | 25477.85 | 2000000000 | 196204.3 | 8871.562 | 68187.78 | 22045.11 | 1224.952 | 549331.8 | 201464.2 | 1887.675 | 1532.88 | 9474.359 | 5703.95 | 522891.5 | 356399 | 25866.77 | 31191.98 | 31607.89 | 388.2248 | 73.62803 | 2764.658 | 1131.236 | 72324.52 | 228472.5 | 20208.39 | 50927.29 | 6407.059 | 970.5818 | 1104.46 | 1151.318 | 0 | 6.693442 | 9494.453 | 0
276.003 | 50383.2 | 5896780.4 | 239528.2 | 55153772.1 | 6393064.4 | 30340.08 | 22594.83 | 44225089.9 | 165795.9 | 7063.325 | 59911.17 | 25377.27 | 1345.445 | 578885.4 | 190573.3 | 1800.649 | 1727.012 | 6768.671 | 4940.613 | 422357.4 | 357613.5 | 34452.47 | 28804.11 | 35183.84 | 401.6121 | 46.85416 | 2255.868 | 1338.751 | 57726.84 | 213572.6 | 16636.19 | 44003.41 | 6507.506 | 1057.603 | 1633.293 | 1084.379 | 0 | 0 | 7431.651 | 0
282.003 | 36901.68 | 4626946.1 | 251328.1 | 53600598.3 | 4915992.5 | 40277.58 | 22380.3 | 34943005.2 | 183758 | 7049.932 | 55636.91 | 24472.08 | 1633.293 | 540121.6 | 172535 | 1927.841 | 1834.12 | 6293.22 | 3635.001 | 348723 | 359404.6 | 41465.71 | 23479.79 | 28019.42 | 468.5485 | 46.85416 | 1807.343 | 930.4185 | 41405.3 | 198681.3 | 17065.07 | 43372.3 | 6420.452 | 1124.542 | 1981.396 | 1017.439 | 0 | 6.693442 | 4927.222 | 13.38689
288.003 | 33439.36 | 4061723.1 | 209639.5 | 40036408.1 | 3369055.3 | 36264.18 | 23178.09 | 28632617.8 | 151292.2 | 6092.33 | 44036.98 | 19082.35 | 1044.215 | 408358 | 140209.5 | 11852.3 | 2034.951 | 4070.192 | 2844.995 | 295440 | 304550.7 | 41297.89 | 20912.22 | 29602.26 | 2972.197 | 40.1607 | 1512.798 | 589.0349 | 30319.96 | 164495.9 | 14311.05 | 31534.1 | 4853.569 | 863.4799 | 1653.375 | 850.0922 | 46.85416 | 6.693442 | 11169.02 | 0
294.003 | 28529.13 | 3382604.0 | 175428 | 36843218.2 | 3311290.9 | 31386.52 | 22816.06 | 26332304.6 | 161422.3 | 6721.795 | 56248.4 | 20369.26 | 1318.669 | 423274.1 | 134424.7 | 1666.764 | 1519.492 | 4512.091 | 2496.871 | 235696.9 | 289544.7 | 40203.75 | 26074.64 | 27469.49 | 301.208 | 40.1607 | 1385.609 | 769.7664 | 34593.37 | 175495.7 | 13634.35 | 31178.56 | 4538.874 | 742.9912 | 1727.012 | 890.2553 | 0 | 6.693442 | 4733.046 | 0
300.003 | 29702.87 | 3392824.6 | 166236 | 34307688.8 | 3349213.8 | 39948.68 | 23969.22 | 23882602.6 | 143292 | 5603.508 | 40512.52 | 15731.55 | 1017.439 | 397227.4 | 132749.1 | 1706.929 | 1492.715 | 4050.105 | 2945.417 | 210305.1 | 252847.2 | 29240.07 | 25417.5 | 24592.77 | 301.208 | 33.46724 | 1204.87 | 602.4223 | 28703.51 | 157618.4 | 12475.32 | 30943.78 | 4210.795 | 649.2785 | 1231.646 | 1131.236 | 0 | 0 | 4070.192 | 10787.2
306.003 | 61356.38 | 2000000000 | 181175.1 | 36881674.9 | 3496484.9 | 26269.11 | 22252.93 | 24844393.3 | 156610.1 | 6293.22 | 44708.4 | 17480.57 | 1258.422 | 464319.3 | 151096.1 | 1961.313 | 2148.756 | 4083.582 | 3313.637 | 289947.7 | 296198.5 | 26108.17 | 23727.86 | 31393.22 | 354.7567 | 46.85416 | 1432.468 | 769.7664 | 33553.41 | 163927.1 | 13245.76 | 35411.98 | 4485.309 | 696.1348 | 1271.81 | 1017.439 | 0 | 0 | 5235.23 | 1439.162
312.003 | 40707.18 | 4624716.1 | 234097.9 | 47308532.3 | 5522978.5 | 33399.1 | 23097.64 | 38833371.0 | 191305.9 | 7759.804 | 52237.23 | 21575.85 | 1325.363 | 520851.1 | 171417.2 | 1994.785 | 1840.815 | 6072.241 | 3902.809 | 329588.6 | 343560 | 26456.87 | 23385.93 | 33540 | 287.8208 | 20.08034 | 1740.401 | 930.4185 | 49060 | 203507.6 | 13567.35 | 35257.65 | 4217.49 | 689.441 | 1224.952 | 1111.154 | 0 | 0 | 6105.722 | 20.08034
318.004 | 34700.73 | 4915115.5 | 201172.3 | 48563381.5 | 5233056.5 | 17983.2 | 22836.18 | 34880082.4 | 174079.6 | 6320.005 | 46413.96 | 22252.93 | 1037.521 | 408812.5 | 164265.7 | 1492.715 | 1385.609 | 4833.482 | 3521.184 | 318627.9 | 328684.6 | 19256.61 | 22822.77 | 41418.72 | 374.8376 | 46.85416 | 2034.951 | 830.0107 | 50168.26 | 199074.9 | 13091.67 | 29360.8 | 4217.49 | 742.9912 | 1030.827 | 1171.4 | 0 | 6.693442 | 5362.452 | 13.38689
324.004 | 36405.1 | 5794422.6 | 158078.6 | 43947550.9 | 5128308.6 | 20872 | 23486.49 | 40676845.2 | 155818.4 | 6206.167 | 46749.73 | 16240.82 | 990.6635 | 390327.5 | 147247.6 | 1445.856 | 1191.482 | 6078.937 | 3574.744 | 390994.7 | 308735.5 | 19886.66 | 26369.7 | 29629.09 | 207.4982 | 26.77379 | 1727.012 | 937.1124 | 52727.65 | 188321.5 | 12602.61 | 28549.25 | 4344.703 | 649.2785 | 1070.991 | 1111.154 | 354.7567 | 0 | 6232.952 | 6.693442
330.004 | 40572.93 | 4825917.8 | 201104.4 | 53362565.9 | 5364166.4 | 32708.08 | 22112.15 | 36593565.9 | 142670.1 | 6715.099 | 49355.53 | 18760.64 | 1178.094 | 422564.2 | 159750.4 | 1492.715 | 1499.409 | 9092.585 | 3748.818 | 395163.3 | 320585.3 | 20375.97 | 27241.48 | 32278.73 | 261.0466 | 53.54762 | 1934.535 | 1981.396 | 52136.46 | 191224.5 | 12147.06 | 30319.96 | 4652.699 | 803.2354 | 1017.439 | 1097.766 | 0 | 0 | 10258.03 | 13.38689
336.004 | 45023.98 | 6220324.8 | 225296.8 | 57253091.9 | 5576782.5 | 24720.16 | 22051.81 | 46022262.5 | 181107.3 | 7371.379 | 59548.22 | 21850.7 | 1318.669 | 521517.3 | 188830.2 | 1693.541 | 1392.303 | 6500.809 | 4411.658 | 474920.4 | 383334.7 | 28696.8 | 35915.24 | 39586.23 | 374.8376 | 73.62803 | 6299.916 | 1077.685 | 67535.43 | 244293.3 | 15905.77 | 37653.31 | 5094.616 | 823.3169 | 1104.46 | 1352.139 | 33.46724 | 0 | 6333.398 | 0
342.004 | 39149.96 | 5656926.3 | 206420.4 | 57171084.1 | 6493532.0 | 19135.97 | 22407.12 | 49202669.5 | 179961.8 | 7913.838 | 53782.44 | 21656.3 | 1097.766 | 429148.4 | 169290.3 | 1693.541 | 1358.833 | 6199.471 | 3507.793 | 420661.8 | 300838.8 | 23245.13 | 29904.09 | 33325.3 | 281.1273 | 60.24109 | 1599.822 | 776.4602 | 53352.45 | 189406.7 | 12709.8 | 33687.6 | 4853.569 | 622.5035 | 1044.215 | 1117.848 | 0 | 0 | 6038.759 | 0
348.004 | 66385.48 | 4956285.0 | 223658.2 | 57175439.2 | 7373218.7 | 57337.06 | 23225.02 | 50101235.7 | 186687.1 | 7491.924 | 52203.64 | 25115.77 | 1365.527 | 589221.8 | 269581.4 | 3032.45 | 2891.859 | 8791.191 | 5482.98 | 565319.2 | 445915.4 | 33372.27 | 57081.69 | 30916.95 | 301.208 | 80.32151 | 1847.509 | 1070.991 | 65289.42 | 233757.8 | 17775.44 | 46051.35 | 6621.347 | 896.9492 | 1546.268 | 2496.871 | 0 | 0 | 12354.74 | 33.46724
354.004 | 47938.4 | 5941429.9 | 252295.4 | 62896007.7 | 6165227.1 | 22092.04 | 22628.35 | 42638075.8 | 185663.2 | 7371.379 | 55744.43 | 31540.8 | 1325.363 | 553914.7 | 188260.5 | 1894.369 | 3186.433 | 15316.1 | 4947.309 | 431120.8 | 382901.6 | 25980.77 | 34251.18 | 34358.54 | 301.208 | 73.62803 | 3929.59 | 1070.991 | 64852.36 | 223998.2 | 17896.08 | 39646.64 | 6125.811 | 910.3369 | 1365.527 | 1412.386 | 0 | 0 | 7612.469 | 0
360.004 | 41492.57 | 5291570.4 | 203724.8 | 54636333.8 | 5862044.2 | 18673.51 | 22588.12 | 47034439.7 | 174039 | 8375.949 | 55025.45 | 17487.27 | 1030.827 | 464913.8 | 168220.2 | 1787.26 | 1097.766 | 5657.077 | 4478.614 | 418856.3 | 358217.4 | 30823.04 | 28314.51 | 29790.06 | 294.5144 | 60.24109 | 1793.955 | 1251.728 | 62620.21 | 213042.7 | 15543.93 | 36183.65 | 5067.833 | 910.3369 | 1546.268 | 977.2757 | 6.693442 | 6.693442 | 6902.604 | 6.693442
366.004 | 49590.61 | 5030920.5 | 235030 | 55258114.8 | 5602524.5 | 30440.7 | 22782.54 | 38042580.5 | 193531 | 7873.655 | 63151.32 | 22695.39 | 1706.929 | 622483 | 232295.1 | 29595.55 | 4090.278 | 6842.334 | 4974.092 | 384654.6 | 382633.6 | 48274.2 | 30219.34 | 37579.48 | 475.2422 | 53.54762 | 2202.312 | 1271.81 | 54219.16 | 208165.7 | 18928.19 | 47119.08 | 6902.604 | 977.2757 | 2048.34 | 1077.685 | 0 | 0 | 7458.439 | 6.693442
372.004 | 39955.4 | 4564980.7 | 250790 | 49522283.4 | 4442216.6 | 36096.42 | 22279.74 | 31392929.4 | 176410.5 | 7009.751 | 54454.32 | 19564.93 | 1097.766 | 432865.8 | 149290.1 | 1693.541 | 1278.504 | 4920.526 | 2972.197 | 309303.2 | 329376.3 | 46541.55 | 24532.43 | 30977.32 | 421.693 | 60.24109 | 1579.739 | 2068.423 | 39418.43 | 186070.1 | 15664.54 | 35458.95 | 4987.484 | 783.154 | 2014.868 | 1017.439 | 6.693442 | 13.38689 | 45849.9 | 0
378.004 | 34801.37 | 3905221.6 | 201389.5 | 39916063.4 | 3495384.8 | 33687.6 | 21763.55 | 30021647.6 | 178660.4 | 6440.541 | 46628.85 | 17668.21 | 1178.094 | 414212.4 | 145462.4 | 1773.872 | 1499.409 | 5288.797 | 3239.993 | 255054.6 | 276492.1 | 39760.74 | 24847.56 | 29716.28 | 394.9184 | 60.24109 | 1566.351 | 856.7861 | 38055.98 | 179148.4 | 14016.24 | 32681.25 | 4994.179 | 769.7664 | 1760.483 | 930.4185 | 0 | 6.693442 | 90304.6 | 20.08034
384.004 | 29219.95 | 3536960.0 | 208247.2 | 45004602.5 | 3840751.0 | 29494.94 | 22004.89 | 26077776.2 | 160779.2 | 5971.797 | 42016.18 | 17111.98 | 997.3574 | 443167.9 | 156150 | 1820.732 | 1619.904 | 5094.616 | 3414.063 | 254298.3 | 267242.2 | 33580.25 | 30507.77 | 30970.62 | 261.0466 | 26.77379 | 5335.668 | 568.9538 | 33264.92 | 170827.9 | 13319.46 | 33493.03 | 4960.701 | 796.5416 | 1566.351 | 1258.422 | 0 | 0 | 4652.699 | 6.693442
390.004 | 25779.6 | 3967254.6 | 201328.4 | 41890523.6 | 3302990.3 | 24552.54 | 22983.67 | 25300326.9 | 155209.4 | 6460.631 | 42989.62 | 15758.35 | 923.7246 | 428493.3 | 131026.5 | 1780.566 | 1345.445 | 4907.134 | 3367.197 | 248092.9 | 279310.5 | 30574.85 | 26805.58 | 30890.12 | 234.2723 | 3226.603 | 25994.18 | 736.2974 | 32285.44 | 178389.3 | 13754.95 | 33909 | 4672.786 | 796.5416 | 1559.657 | 1050.909 | 6.693442 | 0 | 4404.963 | 13.38689
396.005 | 43788.56 | 4630307.9 | 228683.3 | 48250493.3 | 4835846.4 | 29682.75 | 22045.11 | 33357761.8 | 173713.8 | 6962.874 | 49684.64 | 19551.52 | 1358.833 | 535820.8 | 189800 | 2121.978 | 2503.566 | 6862.424 | 4726.351 | 299793 | 320462.1 | 26698.28 | 26235.58 | 32164.68 | 2476.788 | 46.85416 | 4117.059 | 903.643 | 50074.22 | 196726.8 | 14592.46 | 36901.68 | 5262.013 | 609.1161 | 1338.751 | 1111.154 | 0 | 0 | 7806.684 | 6.693442
402.005 | 39156.67 | 4449733.1 | 202489.2 | 45302108.1 | 5191973.4 | 20255.31 | 22474.16 | 33626033.8 | 168139 | 6199.471 | 44835.98 | 17695.02 | 1231.646 | 442208.4 | 165233.9 | 1626.599 | 1164.706 | 5851.265 | 5918.227 | 336877.5 | 331876.3 | 19196.29 | 21435.08 | 25591.84 | 214.1917 | 53.54762 | 1767.178 | 870.1738 | 47018.35 | 184930.9 | 13406.56 | 28918.13 | 4317.922 | 649.2785 | 850.0922 | 870.1738 | 0 | 0 | 20791.56 | 160.6435
408.005 | 39156.67 | 5070231.7 | 186897.4 | 48974998.7 | 4828305.8 | 14907.37 | 22447.34 | 34166038.7 | 161490 | 6648.133 | 47246.67 | 16468.66 | 1084.379 | 470735.8 | 157530.5 | 2563.818 | 1465.939 | 5114.704 | 5087.921 | 392865.6 | 308509.8 | 16709.9 | 24337.98 | 35016.09 | 876.8676 | 983.9696 | 1880.981 | 923.7246 | 53587.6 | 183832.5 | 10726.92 | 26443.46 | 4083.582 | 575.6475 | 763.0726 | 970.5818 | 0 | 0 | 6607.954 | 6.693442
414.005 | 42647.23 | 4852389.9 | 174506.5 | 44346202.7 | 4966036.3 | 19598.44 | 22494.27 | 43963860.8 | 166493.4 | 7759.804 | 47696.63 | 16797.02 | 983.9696 | 388209.4 | 155683.1 | 4813.394 | 1204.87 | 6038.759 | 4940.613 | 434783.5 | 354258.3 | 23090.94 | 34633.63 | 37049.32 | 287.8208 | 40.1607 | 1907.758 | 1238.34 | 64267.4 | 203541.5 | 12984.48 | 29313.85 | 4096.973 | 736.2974 | 1057.603 | 1599.822 | 0 | 6.693442 | 10519.27 | 26.77379
420.005 | 49147.31 | 5974118.9 | 222060.6 | 56518937.3 | 5967792.2 | 21274.2 | 21461.89 | 29863445.2 | 193239.3 | 7846.867 | 55952.73 | 19886.66 | 1164.706 | 512192.9 | 188233.3 | 31976.85 | 1593.128 | 7311.107 | 3621.61 | 443285.2 | 367409 | 26557.46 | 36337.99 | 38646.58 | 374.8376 | 80.32151 | 2128.673 | 1044.215 | 61867.28 | 225249.2 | 13694.65 | 33103.91 | 4866.96 | 602.4223 | 1332.057 | 1211.564 | 0 | 0 | 6165.989 | 6.693442
426.005 | 37297.62 | 5691676.3 | 182869.8 | 45559518.7 | 5504457.1 | 14257.45 | 22983.67 | 2000000000 | 179155.2 | 7264.229 | 48542.84 | 15791.86 | 1144.624 | 395273.3 | 159899.3 | 1338.751 | 1037.521 | 5429.412 | 3447.538 | 407091 | 306109.6 | 24103.32 | 33016.69 | 31661.55 | 247.6594 | 66.93456 | 1880.981 | 917.0308 | 55952.73 | 225983.5 | 14873.87 | 35458.95 | 4518.787 | 709.5223 | 977.2757 | 1318.669 | 0 | 0 | 6085.633 | 13.38689
432.005 | 46514.69 | 4410658.5 | 167996.8 | 38752951.1 | 4377491.7 | 19042.13 | 22507.68 | 37603992.5 | 201287.7 | 7136.99 | 43016.47 | 15316.1 | 1164.706 | 375981.1 | 152624.9 | 1512.798 | 1198.176 | 5181.662 | 3126.179 | 357092 | 293574.9 | 24089.91 | 44775.55 | 61631.99 | 19370.55 | 1171.4 | 1820.732 | 47622.75 | 48388.37 | 187751.8 | 12435.13 | 29696.16 | 4505.396 | 803.2354 | 1070.991 | 1753.789 | 0 | 13.38689 | 5529.852 | 20.08034
438.005 | 12488.72 | 1598210.3 | 73710.42 | 16266432.1 | 2112740.1 | 17695.02 | 21374.75 | 10523758.1 | 53984 | 3333.722 | 19933.58 | 9126.073 | 669.3597 | 180239.7 | 60825.33 | 34855.05 | 742.9912 | 2001.479 | 1432.468 | 102097.1 | 71692.16 | 4625.916 | 10117.37 | 2804.827 | 6.693442 | 2436.62 | 6494.113 | 60.24109 | 2075.117 | 2811.522 | 160.6435 | 5007.571 | 107.0954 | 13.38689 | 13.38689 | 33.46724 | 0 | 0 | 53.54762 | 0
444.005 | 1653.375 | 4190.708 | 187.4176 | 4887.047 | 18807.55 | 4210.795 | 20804.96 | 73212.56 | 2530.345 | 910.3369 | 903.643 | 267.7401 | 361.4504 | 1566.351 | 903.643 | 9795.861 | 153.95 | 100.402 | 46.85416 | 17038.27 | 60.24109 | 107.0954 | 26.77379 | 53.54762 | 13.38689 | 13.38689 | 0 | 6.693442 | 0 | 6.693442 | 6.693442 | 26.77379 | 6.693442 | 20.08034 | 20.08034 | 0 | 0 | 0 | 5837.873 | 0
450.005 | 160.6435 | 4351.399 | 13.38689 | 8429.528 | 67676.66 | 4572.351 | 21227.27 | 65982.01 | 2389.758 | 1037.521 | 635.891 | 441.7739 | 461.8549 | 1539.574 | 6661.526 | 234.2723 | 133.8694 | 73.62803 | 107.0954 | 73.62803 | 6.693442 | 60.24109 | 73.62803 | 60.24109 | 6.693442 | 33.46724 | 13.38689 | 20.08034 | 6.693442 | 13.38689 | 0 | 314.5952 | 6.693442 | 6.693442 | 0 | 0 | 6.693442 | 160.6435 | 33.46724 | 2757.964
456.005 | 428.3866 | 4565.656 | 80.32151 | 876.8676 | 14378.05 | 18445.64 | 30239.47 | 2000000000 | 2670.932 | 1050.909 | 93.70847 | 167.337 | 421.693 | 1780.566 | 823.3169 | 234.2723 | 187.4176 | 133.8694 | 93.70847 | 80.32151 | 20.08034 | 53.54762 | 33.46724 | 80.32151 | 6.693442 | 33.46724 | 361.4504 | 66.93456 | 508.7105 | 1285.198 | 13.38689 | 2175.534 | 6.693442 | 0 | 0 | 0 | 6.693442 | 6.693442 | 120.4824 | 0
462.005 | 6199.471 | 16368.14 | 26.77379 | 11537.45 | 14592.46 | 69122.65 | 20717.82 | 104005.1 | 4076.887 | 943.8063 | 147.2564 | 749.685 | 7572.287 | 110870.3 | 23707.74 | 4016.629 | 180.724 | 93.70847 | 33.46724 | 107.0954 | 53.54762 | 33.46724 | 13.38689 | 1579.739 | 13.38689 | 6.693442 | 26.77379 | 26.77379 | 6.693442 | 13.38689 | 6.693442 | 33.46724 | 13.38689 | 20.08034 | 0 | 0 | 0 | 6.693442 | 20.08034 | 0
468.005 | 2865.08 | 248092.9 | 937.1124 | 70609.14 | 15141.89 | 4404.963 | 21066.39 | 209809.3 | 6099.026 | 1158.012 | 133.8694 | 227.5788 | 394.9184 | 1660.07 | 843.3984 | 247.6594 | 174.0305 | 73.62803 | 73.62803 | 46.85416 | 6467.327 | 6.693442 | 850.0922 | 1539.574 | 20.08034 | 6.693442 | 33.46724 | 214.1917 | 0 | 0 | 0 | 13.38689 | 13.38689 | 0 | 0 | 0 | 0 | 0 | 13.38689 | 0
474.005 | 3561.354 | 3788.99 | 3902.809 | 1158.012 | 14826.97 | 4351.399 | 61564.77 | 3742727.7 | 13466.85 | 963.8879 | 227.5788 | 247.6594 | 394.9184 | 39009.01 | 776.4602 | 207.4982 | 174.0305 | 80.32151 | 73.62803 | 461.8549 | 13.38689 | 40.1607 | 20.08034 | 26.77379 | 0 | 53.54762 | 6.693442 | 4210.795 | 6594.561 | 508.7105 | 20.08034 | 655.9722 | 6.693442 | 0 | 0 | 0 | 0 | 0 | 13.38689 | 575.6475
480.006 | 28032.83 | 13178.77 | 3768.904 | 1070.991 | 62310.97 | 4324.617 | 20577.06 | 88634.22 | 2483.482 | 930.4185 | 187.4176 | 234.2723 | 394.9184 | 1465.939 | 856.7861 | 39109.69 | 1178.094 | 7177.171 | 7672.743 | 22608.24 | 33.46724 | 60.24109 | 20.08034 | 60.24109 | 301.208 | 53.54762 | 20.08034 | 4230.881 | 13.38689 | 6.693442 | 0 | 575.6475 | 6.693442 | 0 | 0 | 6.693442 | 6.693442 | 0 | 60.24109 | 3862.637
486.006 | 120.4824 | 3581.44 | 13.38689 | 1556949.6 | 7374418.7 | 81611.3 | 25927.12 | 219518.4 | 3186.433 | 997.3574 | 153.95 | 214.1917 | 428.3866 | 1619.904 | 6735.188 | 39700.34 | 113.7889 | 87.01499 | 73.62803 | 240.9659 | 13.38689 | 60.24109 | 0 | 930.4185 | 1004.051 | 26.77379 | 6.693442 | 1760.483 | 4766.525 | 421.693 | 0 | 73.62803 | 6.693442 | 0 | 0 | 6.693442 | 0 | 0 | 26.77379 | 1532.88
492.006 | 5878.05 | 58613.98 | 6.693442 | 2195.617 | 14351.25 | 4250.967 | 21120.02 | 66089.6 | 47595.89 | 1552.963 | 923.7246 | 247.6594 | 421.693 | 1800.649 | 666045.7 | 226928.7 | 3407.367 | 17661.51 | 1117.848 | 3393.977 | 2757.964 | 562.2601 | 80.32151 | 789.8478 | 1820.732 | 33.46724 | 11021.65 | 13.38689 | 0 | 0 | 20.08034 | 522.0979 | 6.693442 | 6.693442 | 0 | 0 | 0 | 127.1759 | 17145.49 | 0
498.006 | 174.0305 | 7927.232 | 629.1973 | 12207.36 | 14304.35 | 4297.835 | 20798.26 | 65161.66 | 23687.63 | 2121.978 | 6065.544 | 7043.235 | 408.3057 | 51760.27 | 19926.87 | 254.353 | 1566.351 | 53.54762 | 66.93456 | 261.0466 | 160.6435 | 87.01499 | 6.693442 | 220.8852 | 26.77379 | 26.77379 | 13.38689 | 0 | 214.1917 | 26.77379 | 0 | 6.693442 | 13.38689 | 6.693442 | 0 | 0 | 0 | 0 | 84930.43 | 174.0305
504.006 | 174.0305 | 4692.872 | 33.46724 | 14136.84 | 14713.06 | 4538.874 | 20838.48 | 90499.94 | 3300.247 | 917.0308 | 113.7889 | 194.1111 | 428.3866 | 1814.038 | 930.4185 | 327.9823 | 1325.363 | 14110.04 | 87.01499 | 140.5629 | 7471.833 | 13.38689 | 80.32151 | 615.8098 | 0 | 46.85416 | 46.85416 | 6.693442 | 0 | 0 | 120.4824 | 33.46724 | 6.693442 | 6.693442 | 0 | 0 | 0 | 0 | 0 | 0
510.006 | 140.5629 | 3166.348 | 1593.128 | 1184.788 | 57626.03 | 5710.646 | 20831.78 | 88977.71 | 18794.15 | 1050.909 | 187.4176 | 187.4176 | 408.3057 | 3159.653 | 903.643 | 287.8208 | 180.724 | 8416.133 | 60.24109 | 227.5788 | 133.8694 | 13.38689 | 147.2564 | 133.8694 | 6.693442 | 33.46724 | 13.38689 | 13.38689 | 13125.17 | 87.01499 | 153.95 | 702.8285 | 5134.791 | 194.1111 | 0 | 0 | 0 | 20.08034 | 0 | 120.4824
516.006 | 200.8046 | 3393.977 | 13.38689 | 1117.848 | 14485.25 | 4358.094 | 21247.38 | 64946.49 | 2202.312 | 1137.93 | 327.9823 | 180.724 | 354.7567 | 1660.07 | 990.6635 | 160.6435 | 207.4982 | 80.32151 | 93.70847 | 160.6435 | 3353.807 | 100.402 | 20.08034 | 93.70847 | 0 | 53.54762 | 13.38689 | 6.693442 | 120.4824 | 6.693442 | 0 | 0 | 0 | 6.693442 | 0 | 0 | 0 | 448.4675 | 382228 | 2684.322
522.006 | 314.5952 | 70104.66 | 26.77379 | 52264.1 | 40687.04 | 4204.099 | 21006.06 | 119054.9 | 2289.34 | 950.5002 | 180.724 | 254.353 | 1285.198 | 1452.55 | 1010.745 | 194.1111 | 1398.998 | 6125.811 | 93.70847 | 314.5952 | 13.38689 | 60.24109 | 26.77379 | 33.46724 | 60.24109 | 7230.745 | 27000.06 | 348.0631 | 6.693442 | 0 | 13.38689 | 1854.203 | 0 | 0 | 0 | 0 | 0 | 80.32151 | 42781.5 | 0
528.006 | 93.70847 | 3635.001 | 20.08034 | 15048.08 | 14538.85 | 4197.404 | 20221.8 | 64435.49 | 2289.34 | 1030.827 | 120.4824 | 227.5788 | 368.144 | 1552.963 | 830.0107 | 220.8852 | 100.402 | 113.7889 | 26.77379 | 662.666 | 180.724 | 26.77379 | 13.38689 | 167.337 | 2215.701 | 348.0631 | 4826.786 | 20.08034 | 12662.91 | 26.77379 | 0 | 160.6435 | 0 | 0 | 6.693442 | 0 | 0 | 0 | 40.1607 | 6.693442
534.006 | 160.6435 | 2000000000 | 16508.86 | 11376.68 | 15389.81 | 4552.265 | 20389.37 | 64771.67 | 2222.395 | 923.7246 | 127.1759 | 9527.942 | 709.5223 | 1901.064 | 789.8478 | 261.0466 | 93.70847 | 80.32151 | 60.24109 | 113.7889 | 43734.85 | 100.402 | 13.38689 | 2108.589 | 20.08034 | 26.77379 | 0 | 0 | 0 | 8054.479 | 0 | 0 | 0 | 13.38689 | 0 | 0 | 0 | 0 | 274.4337 | 0
540.006 | 107.0954 | 33378.98 | 3561.354 | 1004.051 | 15309.4 | 4009.934 | 20637.39 | 62579.87 | 2182.228 | 963.8879 | 555.5664 | 227.5788 | 401.6121 | 10090.58 | 990.6635 | 180.724 | 113.7889 | 261.0466 | 113.7889 | 18660.1 | 6547.685 | 53.54762 | 13.38689 | 87.01499 | 950.5002 | 40.1607 | 13.38689 | 13.38689 | 13.38689 | 0 | 0 | 20.08034 | 0 | 6.693442 | 0 | 0 | 6.693442 | 6.693442 | 6.693442 | 0
546.006 | 14331.15 | 36955.37 | 207.4982 | 34324.99 | 15342.91 | 4036.715 | 19967.09 | 135404.4 | 2811.522 | 1030.827 | 140.5629 | 21790.37 | 609.1161 | 200432.4 | 18887.98 | 37834.51 | 153.95 | 31668.26 | 4190.708 | 41197.2 | 36995.63 | 73.62803 | 0 | 73.62803 | 13.38689 | 46.85416 | 6.693442 | 6.693442 | 502.0169 | 6.693442 | 0 | 174.0305 | 66.93456 | 0 | 0 | 0 | 227.5788 | 0 | 2865.08 | 46.85416
552.006 | 133.8694 | 37794.24 | 843.3984 | 1124.542 | 14183.74 | 4572.351 | 20322.34 | 63400.08 | 4043.41 | 1070.991 | 113.7889 | 281.1273 | 301.208 | 1633.293 | 843.3984 | 287.8208 | 133.8694 | 100.402 | 53.54762 | 100.402 | 26.77379 | 53.54762 | 46.85416 | 3795.685 | 6.693442 | 26.77379 | 6.693442 | 26.77379 | 0 | 321.2888 | 6.693442 | 354.7567 | 20.08034 | 0 | 0 | 0 | 0 | 6.693442 | 9487.755 | 0
558.007 | 174.0305 | 127554.9 | 25933.83 | 1017.439 | 51075.08 | 4244.272 | 20443 | 93578.59 | 2316.118 | 1017.439 | 113.7889 | 187.4176 | 388.2248 | 1526.186 | 1158.012 | 1432.468 | 113.7889 | 53.54762 | 46.85416 | 93.70847 | 1445.856 | 60.24109 | 73.62803 | 133.8694 | 0 | 6.693442 | 20.08034 | 26.77379 | 0 | 20.08034 | 368.144 | 20.08034 | 13.38689 | 0 | 0 | 0 | 0 | 0 | 6.693442 | 0
564.007 | 120.4824 | 3534.574 | 113.7889 | 1017.439 | 14940.87 | 4317.922 | 19779.41 | 62889.13 | 2557.123 | 903.643 | 120.4824 | 107.0954 | 307.9016 | 1653.375 | 2389.758 | 247.6594 | 220.8852 | 80.32151 | 46.85416 | 1285.198 | 120.4824 | 73.62803 | 33.46724 | 80.32151 | 13.38689 | 40.1607 | 13.38689 | 13.38689 | 20.08034 | 13.38689 | 0 | 6.693442 | 6.693442 | 0 | 0 | 0 | 0 | 6.693442 | 26.77379 | 0