## WG4 run 3
Time in Seconds | B11 | Na23 | Mg25 | Al27 | Si29 | P31 | S34 | K39 | Ca43 | Sc45 | Ti47 | V51 | Cr53 | Mn55 | Fe57 | Co59 | Ni60 | Cu63 | Zn66 | Rb85 | Sr88 | Y89 | Zr90 | Nb93 | Mo98 | Ag107 | Sn118 | Sb121 | Cs133 | Ba138 | La139 | Ce140 | Pr141 | Sm147 | Dy163 | Hf180 | Re187 | Au197 | Pb208 | Bi209
0 | 234.2723 | 7230.745 | 13.38689 | 843.3984 | 16388.24 | 4900.439 | 24183.77 | 80116.93 | 1947.924 | 950.5002 | 113.7889 | 200.8046 | 388.2248 | 1727.012 | 843.3984 | 220.8852 | 133.8694 | 153.95 | 40.1607 | 87.01499 | 60.24109 | 73.62803 | 20.08034 | 40.1607 | 26.77379 | 13.38689 | 0 | 20.08034 | 33.46724 | 40.1607 | 20.08034 | 0 | 6.693442 | 0 | 0 | 120.4824 | 0 | 6.693442 | 8938.539 | 153.95
6 | 29588.84 | 29273898.7 | 359418.3 | 105340888.1 | 12633037.2 | 98571.84 | 26557.46 | 86641919.8 | 302390.4 | 11169.02 | 81557.45 | 82089.26 | 4150.536 | 999563.9 | 740923.7 | 4425.049 | 30682.18 | 27006.76 | 4170.622 | 1043207.3 | 527070.4 | 36465.49 | 43607.28 | 72734.89 | 930.4185 | 87.01499 | 21227.27 | 1291.892 | 58882.82 | 371131.2 | 38740.54 | 141946.7 | 15912.47 | 1894.369 | 1753.789 | 1419.08 | 327.9823 | 0 | 4471.918 | 33.46724
12 | 24874.38 | 27620564.8 | 373659 | 95626429.8 | 10512676.5 | 87361.35 | 26590.99 | 81040203.5 | 291539.2 | 10760.41 | 84566.83 | 66748.61 | 3628.305 | 1027337.7 | 543589.5 | 4592.438 | 21388.15 | 26959.82 | 4030.019 | 1031317.9 | 561644.3 | 38807.66 | 49798.83 | 73898.81 | 1378.915 | 53.54762 | 14337.85 | 1104.46 | 56523.92 | 375878.1 | 33191.12 | 91274.59 | 10874.28 | 1378.915 | 1566.351 | 1673.458 | 0 | 0 | 3822.466 | 26.77379
18 | 25947.24 | 25631033.3 | 352660 | 92201899.9 | 9418553.6 | 84573.57 | 25156 | 66726691.6 | 272575.8 | 9936.52 | 78615.99 | 55650.35 | 2925.333 | 961483.1 | 491788.9 | 4512.091 | 16609.38 | 24706.75 | 4478.614 | 936316.9 | 532118.6 | 42613.66 | 53923.53 | 68591.31 | 615.8098 | 113.7889 | 11905.9 | 1245.034 | 53977.28 | 362287.3 | 31319.43 | 75728.97 | 10880.98 | 1372.221 | 1472.633 | 1506.103 | 0 | 0 | 3614.915 | 26.77379
24 | 23151.27 | 25911296.6 | 371838.6 | 96861960.7 | 10393767.5 | 107403.6 | 25256.58 | 76939095.6 | 290050.1 | 10807.3 | 86007.8 | 65551.66 | 3306.942 | 967083.8 | 528590.9 | 4177.317 | 18445.64 | 26906.17 | 4518.787 | 1005049.9 | 552927.1 | 45487.3 | 46427.4 | 70837.85 | 568.9538 | 113.7889 | 14820.27 | 1084.379 | 57760.44 | 394468.4 | 37257.36 | 86896.68 | 11852.3 | 1579.739 | 2041.645 | 1459.245 | 0 | 6.693442 | 3447.538 | 174.0305
30 | 24445.26 | 26788660.9 | 384909 | 101054347.3 | 11313837.2 | 109298.7 | 25598.55 | 77870219.9 | 277467.9 | 10726.92 | 86344.49 | 73764.25 | 4016.629 | 1016896.7 | 519463.2 | 4304.531 | 18814.26 | 27040.29 | 4579.047 | 1034357.6 | 539676.8 | 45460.44 | 44063.84 | 74511.08 | 816.6231 | 133.8694 | 13694.65 | 1171.4 | 48892.09 | 329451.7 | 32587.33 | 82345.08 | 11678.13 | 1894.369 | 1646.681 | 1325.363 | 0 | 13.38689 | 3989.848 | 13.38689
36 | 24995.07 | 24594261.8 | 383939.7 | 96559221.0 | 11137763.9 | 91469.95 | 26135 | 78178032.3 | 290767.3 | 11329.79 | 103398.3 | 61947.95 | 3380.587 | 1007144.5 | 559034.8 | 4706.264 | 18532.76 | 23432.86 | 3695.257 | 987430.1 | 562757.8 | 56517.2 | 56954 | 77922.78 | 836.7046 | 80.32151 | 13118.47 | 1204.87 | 55838.5 | 372601.1 | 36384.96 | 81766.13 | 11859 | 1619.904 | 2014.868 | 1713.624 | 0 | 0 | 3802.38 | 20.08034
42 | 24056.38 | 26274709.7 | 404901.5 | 101643365.1 | 11372861.7 | 110978.3 | 25920.42 | 79376804.7 | 298316.8 | 12281.05 | 101625.2 | 64852.36 | 3487.708 | 998445.4 | 564240.3 | 4826.786 | 20992.66 | 24894.5 | 3474.318 | 989479.2 | 543770.2 | 67595.96 | 56019.93 | 81140.09 | 963.8879 | 80.32151 | 15148.59 | 1432.468 | 52425.34 | 351102.9 | 32614.16 | 80298.67 | 11986.28 | 2162.145 | 3253.382 | 1740.401 | 0 | 0 | 3507.793 | 20.08034
48 | 24183.77 | 25451286.3 | 362623.7 | 95786869.4 | 10464692.9 | 89092.21 | 26041.12 | 81052357.4 | 294353.7 | 11751.82 | 89516.53 | 58452.67 | 2737.879 | 904908.8 | 484774.7 | 4378.181 | 17373.34 | 25142.59 | 3527.879 | 1091437.6 | 558067.7 | 104645.6 | 48233.9 | 73024.18 | 655.9722 | 46.85416 | 13051.47 | 1151.318 | 61349.66 | 391675.6 | 32493.4 | 84082.06 | 11798.71 | 2771.353 | 4538.874 | 1499.409 | 0 | 6.693442 | 3601.525 | 6.693442
54 | 21803.78 | 23847214.0 | 326383.8 | 92296673.3 | 9925792.1 | 73360.57 | 26624.52 | 73573099.6 | 263342.1 | 10077.18 | 72553.25 | 48280.91 | 2409.842 | 856018.6 | 435190.5 | 4076.887 | 14150.24 | 24002.74 | 3059.23 | 955384.1 | 487634 | 98288.77 | 60099.38 | 72829.08 | 548.8727 | 53.54762 | 11450.37 | 1224.952 | 52505.95 | 327506.8 | 30433.99 | 75204.12 | 10887.68 | 2316.118 | 3976.457 | 2055.034 | 0 | 0 | 3253.382 | 20.08034
60 | 26181.94 | 28308198.2 | 350691.4 | 102523495.6 | 11327458.3 | 58990.35 | 25471.15 | 81756400.3 | 287086.2 | 11390.08 | 108941.3 | 53070.28 | 2670.932 | 918586.3 | 451930 | 4398.267 | 12964.38 | 24391.62 | 3219.908 | 1126968.7 | 551536.1 | 67031.06 | 76543.2 | 74147.75 | 649.2785 | 107.0954 | 10901.08 | 1345.445 | 59911.17 | 351548.7 | 32399.48 | 84378.31 | 11343.19 | 1526.186 | 2804.827 | 2577.207 | 0 | 0 | 3601.525 | 20.08034
66 | 25746.07 | 26452007.1 | 313263.6 | 97034406.8 | 11903481.9 | 73320.2 | 25645.49 | 86149786.1 | 271068.3 | 11142.23 | 119675.9 | 50739.21 | 2818.216 | 925554.7 | 480317.3 | 4773.22 | 18144.05 | 27261.6 | 3126.179 | 1074485.8 | 490542.3 | 40156.76 | 55583.16 | 74874.42 | 696.1348 | 60.24109 | 12569.11 | 1365.527 | 55697.39 | 348784.7 | 32439.74 | 91254.39 | 12515.52 | 1291.892 | 1385.609 | 1559.657 | 0 | 0 | 3675.171 | 13.38689
72 | 26195.35 | 26979709.6 | 360289.9 | 112178061.2 | 12837672.7 | 98012.45 | 25853.36 | 68636066.7 | 277904.6 | 10465.68 | 105852.6 | 62559.71 | 3193.128 | 928480 | 489185.1 | 4317.922 | 18847.77 | 29803.48 | 3387.282 | 1090442.0 | 526251.2 | 38203.63 | 46098.35 | 72755.08 | 816.6231 | 87.01499 | 13299.36 | 1184.788 | 55697.39 | 359720.3 | 35948.79 | 95653.84 | 12897.39 | 1532.88 | 1265.116 | 1271.81 | 0 | 0 | 3641.696 | 13.38689
78.001 | 26195.35 | 27142326.5 | 356646 | 100096444.2 | 11313457.2 | 89280.8 | 27093.94 | 81453839.7 | 271136.5 | 10787.2 | 83637.69 | 61302.6 | 2811.522 | 942643.7 | 518179.6 | 4866.96 | 17628 | 25397.39 | 3775.599 | 1165941.8 | 542380.1 | 39143.25 | 44392.83 | 76374.97 | 836.7046 | 87.01499 | 13058.17 | 1164.706 | 56658.32 | 345171.1 | 38921.76 | 97048.74 | 13855.44 | 1613.21 | 1552.963 | 1459.245 | 0 | 0 | 3855.942 | 26.77379
84.001 | 29240.07 | 29484983.1 | 384249 | 102133154.4 | 11720028.0 | 114614.6 | 26557.46 | 86705426.2 | 293636.3 | 11383.38 | 91092.72 | 71443.26 | 3219.908 | 1067122.7 | 638844.7 | 33546.7 | 21113.31 | 28609.61 | 3876.028 | 1098560.1 | 510681.1 | 42922.48 | 52069.28 | 74780.22 | 963.8879 | 2356.285 | 16696.5 | 1894.369 | 69909.6 | 394014.4 | 45426.86 | 107970.1 | 16167.11 | 1686.847 | 1552.963 | 1613.21 | 0 | 0 | 4143.841 | 13.38689
90.001 | 36894.97 | 33110904.3 | 374071.2 | 98701372.7 | 12733284.8 | 152320.5 | 27442.67 | 98593403.1 | 291423 | 10485.77 | 71490.35 | 54810.43 | 2617.375 | 965230.9 | 500261.7 | 4974.092 | 17172.3 | 31641.43 | 4471.918 | 1080338.5 | 556634.6 | 42318.28 | 44493.55 | 62909.3 | 736.2974 | 100.402 | 10090.58 | 1151.318 | 42835.21 | 272671.3 | 37733.84 | 141615.5 | 15222.3 | 1901.064 | 2075.117 | 1727.012 | 0 | 0 | 7170.474 | 73.62803
96.001 | 25451.03 | 20897827.1 | 331876.3 | 79243948.1 | 8055350.3 | 60354.8 | 24653.11 | 60113160.2 | 264098.9 | 8771.099 | 66103.05 | 33452.78 | 1974.701 | 1011291.4 | 343313.2 | 27630.44 | 3942.98 | 19839.74 | 3681.867 | 651044 | 445729 | 36727.2 | 45755.89 | 62391.64 | 642.5847 | 40.1607 | 7686.137 | 910.3369 | 42036.32 | 316602.4 | 33016.69 | 92581.49 | 11925.99 | 1291.892 | 1593.128 | 1305.281 | 0 | 0 | 10981.46 | 6.693442
102.001 | 21790.37 | 20215126.6 | 321694.2 | 80469909.8 | 8179419.7 | 66123.23 | 25457.74 | 56235853.8 | 271873.2 | 10284.83 | 71530.71 | 33432.65 | 1693.541 | 876567.7 | 313489.3 | 3628.305 | 3728.733 | 22360.19 | 3347.112 | 766978.4 | 490847.1 | 37196.96 | 50060.79 | 57706.68 | 615.8098 | 80.32151 | 7652.652 | 923.7246 | 43110.47 | 324829.5 | 27985.89 | 65544.93 | 9253.331 | 1311.975 | 1593.128 | 1653.375 | 1459.245 | 107.0954 | 22621.65 | 6.693442
108.001 | 86869.75 | 22597246.4 | 325836 | 85648767.4 | 9107750.1 | 129473 | 25826.54 | 60658296.3 | 286533.1 | 10412.09 | 72095.79 | 87994.4 | 2597.291 | 913360.4 | 328540.8 | 3621.61 | 4411.658 | 26128.29 | 3795.685 | 906276.7 | 521336.9 | 43788.56 | 50430.22 | 61235.38 | 635.891 | 87.01499 | 9186.353 | 876.8676 | 43540.15 | 304735.3 | 30648.64 | 71954.52 | 8804.587 | 1171.4 | 1432.468 | 1412.386 | 13.38689 | 0 | 3628.305 | 13.38689
114.001 | 25907 | 24752317.4 | 409466.7 | 96899158.9 | 9684133.8 | 98915.57 | 26376.4 | 75901483.6 | 291812.4 | 10633.14 | 76946.97 | 42888.92 | 2048.34 | 996545.6 | 366708.6 | 4632.612 | 4592.438 | 24995.07 | 4163.927 | 935445.9 | 503325 | 46064.78 | 48428.67 | 75338.7 | 843.3984 | 93.70847 | 8469.712 | 1070.991 | 46716.15 | 324870.6 | 35492.5 | 87886.65 | 11229.31 | 1639.987 | 1887.675 | 1559.657 | 0 | 6.693442 | 10438.89 | 0
120.001 | 21736.74 | 20133345.1 | 339981.9 | 80304595.7 | 8758363.6 | 70064.3 | 25276.69 | 54288044.9 | 262278.7 | 10170.96 | 78871.75 | 37009.05 | 1921.147 | 968607.7 | 342545.4 | 4391.572 | 3742.123 | 20570.35 | 3239.993 | 669968.6 | 431444.9 | 41566.41 | 38250.6 | 67696.83 | 729.6036 | 66.93456 | 7210.655 | 1037.521 | 40210.46 | 276205.5 | 28716.92 | 68954.5 | 10546.06 | 1579.739 | 1673.458 | 1218.258 | 0 | 6.693442 | 2891.859 | 6.693442
126.001 | 21414.97 | 21813472.1 | 336055.3 | 78735599.7 | 8114354.8 | 63178.22 | 24552.54 | 55464199.6 | 257439.5 | 9869.539 | 76765.27 | 28381.58 | 1613.21 | 892475.3 | 324281.8 | 3936.285 | 3434.148 | 19906.77 | 3367.197 | 753920.6 | 426107.5 | 46205.79 | 41344.88 | 62499.2 | 602.4223 | 910.3369 | 6849.031 | 856.7861 | 42633.8 | 290808.3 | 29615.67 | 75506.92 | 9608.317 | 1452.55 | 2095.2 | 1398.998 | 0 | 0 | 3139.569 | 13.38689
132.001 | 21368.04 | 19749051.6 | 322351.3 | 83910062.2 | 8146077.2 | 95647.1 | 24532.43 | 65645092.0 | 255006.9 | 9822.653 | 78979.43 | 35170.42 | 1887.675 | 925119.5 | 308988.6 | 3969.762 | 3045.84 | 22179.18 | 3447.538 | 715646.5 | 454706.8 | 82648.02 | 40975.68 | 64287.57 | 515.4042 | 87.01499 | 19960.39 | 1097.766 | 43801.99 | 268156 | 25799.71 | 63810.2 | 8704.123 | 2001.479 | 3487.708 | 1325.363 | 0 | 0 | 4592.438 | 20.08034
138.001 | 23426.15 | 20787309.7 | 317779.4 | 81725837.8 | 7675301.5 | 39498.97 | 24914.61 | 60547884.7 | 232948.2 | 10271.43 | 70743.67 | 26812.29 | 1814.038 | 663856.2 | 261760.6 | 4050.105 | 3159.653 | 22896.51 | 2804.827 | 734647.8 | 431500.1 | 114945.2 | 33902.3 | 57417.7 | 676.0535 | 53.54762 | 7605.772 | 1191.482 | 51847.6 | 314666.1 | 26228.88 | 58002.38 | 7779.896 | 2436.62 | 4639.307 | 1271.81 | 13.38689 | 6.693442 | 3668.476 | 13.38689
144.001 | 27757.86 | 22162035.8 | 315350.2 | 81617699.4 | 8755703.4 | 39465.42 | 26523.93 | 64307937.8 | 217194.2 | 8804.587 | 68712.38 | 27154.3 | 1639.987 | 751812.4 | 279508.4 | 3313.637 | 2302.729 | 18747.23 | 3086.009 | 883132.1 | 462950.7 | 98639.23 | 54696.21 | 64307.74 | 830.0107 | 307.9016 | 17125.39 | 1278.504 | 50228.71 | 269376.8 | 24431.85 | 69990.31 | 9427.474 | 2202.312 | 3527.879 | 3588.135 | 2095.2 | 33.46724 | 3219.908 | 13.38689
150.001 | 22373.6 | 22785693.5 | 291593.8 | 79761086.7 | 8655715.8 | 47159.37 | 30682.18 | 66025687.2 | 241556.6 | 9936.52 | 87395.03 | 23680.92 | 1445.856 | 797329.3 | 292201.8 | 3588.135 | 2617.375 | 27630.44 | 3320.332 | 828891.2 | 447710.5 | 46373.67 | 53688.38 | 69176.45 | 742.9912 | 147.2564 | 7277.623 | 1311.975 | 45386.58 | 299834.1 | 28294.39 | 75385.8 | 9762.371 | 1425.774 | 1887.675 | 1914.452 | 0 | 0 | 3072.62 | 6.693442
156.002 | 22427.23 | 22179774.0 | 296328.3 | 83888246.7 | 7737106.2 | 60717.78 | 24626.29 | 64522764.7 | 254264.2 | 9347.1 | 92271.6 | 28710.21 | 7344.592 | 883260.2 | 311916 | 7418.258 | 3494.403 | 21441.78 | 3119.484 | 812832.8 | 440841.8 | 36760.76 | 43513.29 | 65746.66 | 595.7286 | 40.1607 | 6728.492 | 937.1124 | 41385.16 | 294094.1 | 26872.64 | 78602.53 | 10807.3 | 1311.975 | 1566.351 | 1566.351 | 6.693442 | 0 | 2898.554 | 6.693442
162.002 | 20664.2 | 20340476.4 | 291962.7 | 78781048.6 | 7178163.9 | 51968.52 | 24941.43 | 57242899.8 | 246397.2 | 9916.426 | 71335.63 | 29837.02 | 1807.343 | 775393.5 | 286341.9 | 3755.514 | 2938.723 | 19993.9 | 2624.07 | 743023.2 | 425362.9 | 34251.18 | 40197.04 | 57552.11 | 548.8727 | 147.2564 | 5811.088 | 823.3169 | 38941.89 | 278382.3 | 29930.92 | 79369.81 | 11175.72 | 1211.564 | 1452.55 | 1412.386 | 0 | 0 | 17038.27 | 20.08034
168.002 | 19102.46 | 18692261.3 | 281364.9 | 72846600.5 | 7913779.6 | 78111.23 | 25578.43 | 59179138.3 | 236479.4 | 10184.35 | 74147.75 | 45500.73 | 1660.07 | 755584.8 | 296260 | 3501.098 | 4599.134 | 19169.48 | 2965.502 | 848692.7 | 413668.2 | 33285.05 | 36398.39 | 59554.94 | 575.6475 | 87.01499 | 7465.136 | 1030.827 | 42184.01 | 284737.3 | 34163.96 | 78844.82 | 11771.92 | 1472.633 | 1325.363 | 1365.527 | 214.1917 | 20.08034 | 3313.637 | 20.08034
174.002 | 20550.25 | 19450492.6 | 250238.2 | 64534525.6 | 7577094.1 | 124104.3 | 25705.84 | 77227651.0 | 301187.4 | 13272.56 | 91746.14 | 48280.91 | 2389.758 | 1069881.7 | 468536.7 | 7190.564 | 10733.62 | 62593.32 | 9193.051 | 1350615.8 | 580766.8 | 51793.86 | 51975.23 | 75365.61 | 883.5615 | 127.1759 | 8657.241 | 1271.81 | 48368.22 | 361964.7 | 47253.39 | 153646.5 | 16475.36 | 1907.758 | 1753.789 | 1552.963 | 0 | 0 | 3635.001 | 26.77379
180.002 | 29441.28 | 23620131.4 | 365060.7 | 87775456.4 | 10414369.1 | 63736.24 | 25846.65 | 59621288.0 | 298576.5 | 11282.9 | 82035.4 | 33325.3 | 2188.923 | 1016946.9 | 436770.5 | 15912.47 | 4425.049 | 25417.5 | 5041.05 | 736338 | 467561.8 | 38183.49 | 46890.75 | 68322.29 | 749.685 | 66.93456 | 8590.266 | 1017.439 | 40022.52 | 292755.1 | 37720.42 | 126467.6 | 14733.16 | 1593.128 | 1459.245 | 1385.609 | 0 | 0 | 3233.298 | 13.38689
186.002 | 22715.5 | 20634710.7 | 327739.6 | 80117066.5 | 7646179.3 | 53258.4 | 25464.44 | 58612330.3 | 281317.2 | 10432.19 | 70050.85 | 30548.02 | 1927.841 | 924777.1 | 333787.5 | 7230.745 | 3635.001 | 23339 | 4184.013 | 741980.5 | 476359.4 | 39082.84 | 47542.16 | 67118.48 | 796.5416 | 53.54762 | 8201.818 | 1010.745 | 38082.82 | 303819.2 | 29012.03 | 81591.1 | 10499.17 | 1385.609 | 1566.351 | 1733.706 | 0 | 6.693442 | 18445.64 | 6.693442
192.002 | 25484.56 | 22055252.0 | 327520.5 | 81001232.5 | 7970103.9 | 61712.66 | 25028.6 | 58688111.3 | 270815.9 | 9126.073 | 71819.97 | 26912.88 | 1874.286 | 923172.1 | 370334.5 | 4130.45 | 3487.708 | 22608.24 | 4753.133 | 686180 | 440110.3 | 43285.02 | 58728.23 | 62337.86 | 575.6475 | 40.1607 | 8054.479 | 1184.788 | 39915.12 | 296082.3 | 28616.32 | 74255.4 | 10371.9 | 1385.609 | 1639.987 | 1546.268 | 0 | 13.38689 | 3126.179 | 153.95
198.002 | 21622.78 | 20834831.2 | 314953.4 | 79016923.4 | 8169559.0 | 89516.53 | 27623.74 | 58696341.4 | 261447 | 9501.15 | 64563.24 | 26389.81 | 1706.929 | 895856.8 | 333171 | 3795.685 | 2918.638 | 19202.99 | 3460.928 | 735140.8 | 487980.2 | 42935.91 | 47233.24 | 63494.2 | 662.666 | 140.5629 | 7083.416 | 856.7861 | 38599.6 | 289244.2 | 29434.58 | 76549.93 | 9996.803 | 1392.303 | 1686.847 | 1465.939 | 6.693442 | 0 | 3086.009 | 0
204.002 | 19310.23 | 16606369.2 | 294223.9 | 67794460.5 | 6924504.7 | 61302.6 | 26128.29 | 47450852.9 | 228792.1 | 8228.607 | 60374.97 | 25565.02 | 1686.847 | 770034.7 | 289975 | 3226.603 | 2744.574 | 20369.26 | 3722.038 | 599000.3 | 411939.2 | 35693.8 | 36291.02 | 61907.61 | 642.5847 | 93.70847 | 7277.623 | 776.4602 | 33506.45 | 272391.7 | 29803.48 | 68678.75 | 10003.5 | 1392.303 | 1405.692 | 1111.154 | 0 | 0 | 2965.502 | 6.693442
210.002 | 20134.66 | 17814677.3 | 321468.3 | 74319764.3 | 7312374.0 | 50342.9 | 25987.47 | 53375191.8 | 245566.5 | 9862.841 | 72290.88 | 24887.79 | 1552.963 | 788046.4 | 300620.1 | 3661.781 | 2490.177 | 19028.73 | 3561.354 | 677858.1 | 444997.2 | 50450.37 | 39962.11 | 59622.15 | 595.7286 | 80.32151 | 6688.312 | 836.7046 | 36015.89 | 259756.6 | 26684.87 | 79221.73 | 9829.351 | 1586.433 | 1760.483 | 1345.445 | 6.693442 | 0 | 5516.46 | 0
216.002 | 26336.17 | 20910125.5 | 303894.4 | 76530139.2 | 8625813.6 | 50060.79 | 25042.01 | 58270028.0 | 232023 | 9909.728 | 77081.56 | 23251.84 | 1579.739 | 812712.4 | 316301.3 | 3668.476 | 3213.213 | 23459.68 | 4853.569 | 847017.9 | 483182.7 | 72230.34 | 39116.4 | 58808.88 | 562.2601 | 53.54762 | 14599.16 | 1519.492 | 50725.78 | 305220.8 | 25900.3 | 69748.17 | 9092.585 | 1880.981 | 3387.282 | 1238.34 | 0 | 0 | 5382.54 | 0
222.002 | 25618.67 | 21206370.1 | 281330.8 | 74095196.8 | 8560668.6 | 40552.79 | 24854.27 | 65059026.9 | 242768.3 | 10224.54 | 72183.24 | 22045.11 | 1479.327 | 755027.7 | 297284.9 | 3293.552 | 2516.955 | 23949.11 | 5201.75 | 887294.2 | 441794.3 | 139114.5 | 37203.67 | 61450.49 | 488.6295 | 53.54762 | 8396.041 | 1238.34 | 50880.27 | 293199.1 | 25464.44 | 58244.33 | 8811.284 | 2985.586 | 6099.026 | 1298.586 | 0 | 0 | 3896.114 | 0
228.002 | 26369.7 | 16860329.3 | 215835.1 | 66561726.4 | 8752043.1 | 40566.22 | 24753.69 | 54866684.8 | 179046.8 | 7639.258 | 53916.82 | 19853.14 | 1439.162 | 617221.8 | 238779.5 | 3065.925 | 2068.423 | 21180.35 | 3487.708 | 837398.6 | 399195.4 | 125373.7 | 34237.77 | 58923.14 | 508.7105 | 80.32151 | 6320.005 | 1265.116 | 41599.97 | 248174.6 | 22574.72 | 63803.48 | 7739.713 | 2336.202 | 5121.4 | 1057.603 | 0 | 6.693442 | 3621.61 | 261.0466
234.002 | 21676.41 | 18586541.7 | 221544 | 62585396.9 | 7522250.0 | 37498.95 | 25196.23 | 64626938.4 | 238112.6 | 9648.505 | 75042.63 | 20711.12 | 1506.103 | 599684.1 | 237622.6 | 3266.772 | 2135.367 | 21039.58 | 3099.399 | 780500 | 402092.9 | 69748.17 | 45930.48 | 63937.94 | 414.9993 | 60.24109 | 6373.577 | 1091.072 | 39015.72 | 244068.6 | 22594.83 | 61497.55 | 7960.718 | 1559.657 | 2456.704 | 1365.527 | 0 | 0 | 2510.261 | 26.77379
240.003 | 20731.23 | 17731932.9 | 241502.1 | 65054401.1 | 6592279.5 | 38096.24 | 25135.88 | 54381915.9 | 220626.3 | 7960.718 | 67051.23 | 17795.55 | 1231.646 | 682495.6 | 282818.9 | 2925.333 | 2691.016 | 15161.99 | 3286.857 | 675669.6 | 410107.2 | 32842.26 | 37586.19 | 52203.64 | 455.1612 | 3012.366 | 14022.94 | 930.4185 | 36270.89 | 238691.1 | 24431.85 | 61127.82 | 8677.333 | 1224.952 | 1278.504 | 1325.363 | 240.9659 | 133.8694 | 31607.89 | 40.1607
246.003 | 37472.11 | 16366464.5 | 268599.3 | 64997325.2 | 6927964.9 | 34948.99 | 25156 | 46528884.4 | 218369.9 | 7753.107 | 59507.89 | 25135.88 | 2878.469 | 666919.1 | 266914.9 | 28763.87 | 1867.592 | 19457.69 | 2905.249 | 591759.9 | 376173.5 | 31480.43 | 40136.63 | 47770.5 | 2932.028 | 963.8879 | 7183.867 | 803.2354 | 34633.63 | 256778.5 | 27757.86 | 60314.47 | 8824.679 | 1311.975 | 1265.116 | 1412.386 | 0 | 0 | 41962.48 | 6681.616
252.003 | 18298.19 | 15488593.3 | 222597.7 | 59510573.9 | 5960791.6 | 34452.47 | 25390.68 | 46416621.4 | 188274 | 7103.506 | 52190.21 | 24210.59 | 1124.542 | 576704.8 | 239657.5 | 2684.322 | 2798.132 | 14847.07 | 2195.617 | 555166.7 | 309850.3 | 26349.58 | 31856.09 | 41479.14 | 435.0803 | 46.85416 | 5288.797 | 756.3788 | 32614.16 | 221686.8 | 25497.97 | 56846.48 | 7753.107 | 957.194 | 1057.603 | 1144.624 | 0 | 13.38689 | 3039.145 | 0
258.003 | 37868.06 | 17806636.0 | 254863.8 | 64882014.9 | 6593279.6 | 54891.06 | 25451.03 | 51111501.3 | 200344.2 | 7974.112 | 59353.3 | 27959.06 | 1479.327 | 679534.7 | 275270.7 | 3186.433 | 2617.375 | 18003.3 | 3809.075 | 639978.1 | 372092.8 | 30420.57 | 37163.4 | 52452.21 | 589.0349 | 60.24109 | 6661.526 | 917.0308 | 39498.97 | 242938.5 | 31715.22 | 70165.19 | 10767.11 | 1325.363 | 1198.176 | 1238.34 | 0 | 6.693442 | 3032.45 | 20.08034
264.003 | 26704.99 | 20182910.7 | 281788.2 | 58101837.7 | 7269210.8 | 52653.75 | 25712.54 | 53388895.1 | 241223 | 9467.661 | 74188.12 | 40029.23 | 1974.701 | 908478.4 | 374057.4 | 3775.599 | 4351.399 | 21589.26 | 4344.703 | 726840.2 | 425935.2 | 38451.95 | 41888.63 | 65033.9 | 789.8478 | 153.95 | 15724.85 | 2443.315 | 65827.35 | 356007.9 | 45917.05 | 160488.1 | 18807.55 | 2416.536 | 2617.375 | 1887.675 | 0 | 0 | 41559.7 | 13.38689
270.003 | 23426.15 | 17911663.0 | 320229.4 | 82369614.0 | 7999926.1 | 42016.18 | 25994.18 | 48999976.5 | 259593.1 | 9112.678 | 63884.16 | 22065.22 | 1706.929 | 919734.4 | 360392.9 | 4157.231 | 2885.164 | 19759.3 | 4003.238 | 689556.5 | 488776.5 | 40539.37 | 44224.98 | 61981.56 | 602.4223 | 93.70847 | 7391.47 | 910.3369 | 34439.05 | 298665.4 | 33056.94 | 96469.2 | 11925.99 | 1445.856 | 1459.245 | 1392.303 | 0 | 0 | 3079.314 | 13.38689
276.003 | 25129.18 | 20186542.8 | 312531.6 | 77136018.0 | 8187380.3 | 50712.34 | 25907 | 58494292.3 | 262939.9 | 9929.822 | 67838.06 | 30179.1 | 1974.701 | 999162.4 | 352742.3 | 3969.762 | 3065.925 | 21435.08 | 4271.053 | 718410.7 | 508524.5 | 44151.12 | 52257.39 | 66170.3 | 495.3232 | 73.62803 | 12562.42 | 1104.46 | 38894.91 | 327862.8 | 30226.05 | 73300.02 | 9393.985 | 1432.468 | 1887.675 | 1378.915 | 33.46724 | 0 | 3829.161 | 13.38689
282.003 | 22856.29 | 18780597.5 | 303771.4 | 70541312.3 | 7238348.4 | 54998.57 | 25283.4 | 58193542.8 | 270700 | 9829.351 | 70380.44 | 24746.98 | 1318.669 | 908998.6 | 357215.5 | 3621.61 | 2650.848 | 20831.78 | 4224.185 | 675206.7 | 440137.9 | 44298.83 | 58566.93 | 67454.73 | 575.6475 | 87.01499 | 11410.18 | 2590.596 | 40378.27 | 310089.7 | 30970.62 | 73602.78 | 10036.99 | 1298.586 | 1512.798 | 1793.955 | 6.693442 | 0 | 3554.659 | 0
288.003 | 20945.73 | 18411862.9 | 300298.8 | 70691563.4 | 6804415.6 | 68376.1 | 26738.52 | 49299458.3 | 240365.4 | 8784.494 | 62028.62 | 25256.58 | 1519.492 | 848465.6 | 301351.4 | 3320.332 | 2530.345 | 16877.43 | 3407.367 | 659813.1 | 438412.7 | 40324.57 | 41599.97 | 53997.44 | 595.7286 | 87.01499 | 6407.059 | 850.0922 | 33667.47 | 286464.8 | 29206.53 | 68813.26 | 9005.515 | 1459.245 | 1519.492 | 1204.87 | 0 | 0 | 3226.603 | 0
294.003 | 20443 | 18120703.2 | 339111.5 | 85323992.5 | 7792770.4 | 53023.25 | 25866.77 | 47532248.0 | 242992.9 | 8958.631 | 70642.77 | 25397.39 | 1653.375 | 940665.4 | 332410.6 | 4083.582 | 2644.154 | 19886.66 | 3869.333 | 676644.6 | 437446.7 | 42687.51 | 36894.97 | 63238.72 | 615.8098 | 120.4824 | 6822.244 | 1064.297 | 38727.12 | 306745.6 | 32399.48 | 81759.4 | 10760.41 | 1465.939 | 1740.401 | 1265.116 | 0 | 0 | 3655.086 | 0
300.003 | 27704.21 | 21436611.7 | 332253 | 75372720.5 | 8015927.4 | 47481.72 | 24438.56 | 53930067.2 | 236411.3 | 9193.051 | 72909.81 | 23003.78 | 1546.268 | 923307.6 | 336014.2 | 3788.99 | 4411.658 | 21361.34 | 5375.844 | 760444.5 | 433838.4 | 60435.46 | 41203.91 | 60280.86 | 655.9722 | 87.01499 | 24653.11 | 4518.787 | 50269.01 | 289442.3 | 26342.87 | 63386.63 | 9340.402 | 1740.401 | 2771.353 | 1332.057 | 40.1607 | 26.77379 | 4739.742 | 669.3597
306.003 | 21153.53 | 17228438.8 | 219668 | 66696894.5 | 8063451.0 | 41036.1 | 25256.58 | 55237118.3 | 200500.3 | 9320.308 | 96401.82 | 31319.43 | 1278.504 | 667725.2 | 278559.8 | 3481.013 | 2229.09 | 18010.01 | 4806.699 | 837185.9 | 347893.2 | 110074.4 | 35874.98 | 56228.24 | 1191.482 | 100.402 | 7773.199 | 1332.057 | 45124.7 | 233267.9 | 22916.63 | 65269.24 | 9688.693 | 2838.301 | 4873.656 | 1191.482 | 6.693442 | 6.693442 | 4599.134 | 13.38689
312.003 | 21120.02 | 17362438.1 | 216310.8 | 58386158.0 | 6917024.1 | 41096.51 | 25772.89 | 57273948.7 | 220877.8 | 10090.58 | 61591.66 | 18566.27 | 1332.057 | 693874.7 | 280498.1 | 54985.13 | 1961.313 | 19162.78 | 3681.867 | 780464.7 | 374476.5 | 166175.1 | 39109.69 | 60482.52 | 435.0803 | 93.70847 | 8596.964 | 1057.603 | 42633.8 | 236125.5 | 23841.83 | 61665.6 | 8201.818 | 2945.417 | 6353.487 | 1278.504 | 0 | 13.38689 | 3661.781 | 26.77379
318.004 | 23164.68 | 19013221.1 | 244048.2 | 71495139.9 | 7970143.9 | 131121.1 | 25826.54 | 70483625.8 | 254502.7 | 9420.776 | 54541.67 | 15832.06 | 1231.646 | 641608.4 | 263117.2 | 3293.552 | 2242.479 | 17628 | 3594.83 | 743897 | 404185.6 | 112772.7 | 43278.31 | 63070.65 | 1151.318 | 66.93456 | 7733.016 | 937.1124 | 36955.37 | 236180 | 24706.75 | 72492.7 | 9353.798 | 2001.479 | 3929.59 | 1265.116 | 0 | 0 | 3005.671 | 13.38689
324.004 | 24063.09 | 20270537.3 | 249604.8 | 70407462.8 | 7439543.7 | 32211.64 | 24961.55 | 57229699.5 | 216310.8 | 8985.422 | 62512.65 | 17869.27 | 1191.482 | 658776.2 | 295733.8 | 3775.599 | 2503.566 | 16669.69 | 2757.964 | 747378.4 | 368006.4 | 41331.46 | 37995.57 | 55448.77 | 575.6475 | 80.32151 | 5911.531 | 1184.788 | 44728.55 | 266621.7 | 24887.79 | 62142.9 | 8295.581 | 1258.422 | 1988.09 | 1372.221 | 0 | 0 | 3065.925 | 167.337
330.004 | 19725.79 | 17063777.8 | 238800 | 65884967.3 | 6973128.3 | 30413.87 | 24686.64 | 49295252.7 | 216718.5 | 8804.587 | 67252.98 | 18378.62 | 1224.952 | 678805.1 | 266955.8 | 2978.892 | 2055.034 | 16528.97 | 2871.775 | 636459.2 | 368308.5 | 32795.3 | 43439.44 | 60018.72 | 522.0979 | 60.24109 | 5757.519 | 1492.715 | 35962.21 | 241025.6 | 24451.97 | 58728.23 | 8503.199 | 1425.774 | 1311.975 | 1325.363 | 6.693442 | 0 | 2757.964 | 6.693442
336.004 | 32265.31 | 17860222.2 | 251982 | 73990934.0 | 7757507.8 | 32573.91 | 24069.79 | 57442192.1 | 217377.6 | 8396.041 | 58291.37 | 19946.98 | 1472.633 | 815799.5 | 340557.7 | 15416.61 | 2235.784 | 18465.74 | 4050.105 | 669737.2 | 371220.5 | 35029.51 | 46064.78 | 59870.85 | 2644.154 | 80.32151 | 6942.784 | 1398.998 | 45722.32 | 272248.4 | 27241.48 | 68053.27 | 10552.76 | 1405.692 | 1613.21 | 1546.268 | 0 | 0 | 3373.892 | 0
342.004 | 18465.74 | 16365907.0 | 226792.7 | 63638712.7 | 6747151.2 | 33392.39 | 25752.78 | 48562736.7 | 163277.2 | 6761.975 | 50860.12 | 16971.25 | 1030.827 | 576412.2 | 221938.3 | 22722.21 | 1673.458 | 14022.94 | 3527.879 | 629046.4 | 308920.2 | 33177.71 | 41089.8 | 49261.49 | 535.4853 | 80.32151 | 6072.241 | 883.5615 | 33875.46 | 215991.4 | 24653.11 | 52808.27 | 7974.112 | 977.2757 | 1184.788 | 1151.318 | 80.32151 | 0 | 2731.185 | 66.93456
348.004 | 29380.92 | 18610767.0 | 285884.4 | 74394160.6 | 9530202.1 | 89247.12 | 24773.81 | 78744578.8 | 311573.9 | 11450.37 | 89846.57 | 38344.56 | 1934.535 | 905500.1 | 327856 | 18284.79 | 2650.848 | 16455.25 | 2972.197 | 513476.1 | 309836.6 | 28321.22 | 34459.18 | 54575.27 | 662.666 | 100.402 | 6936.088 | 983.9696 | 39619.79 | 271921 | 36217.2 | 98922.31 | 12019.78 | 1258.422 | 1311.975 | 856.7861 | 0 | 0 | 7351.289 | 13.38689
354.004 | 23466.38 | 18655365.9 | 336343.1 | 76543164.6 | 7016091.6 | 38176.78 | 25290.1 | 50081274.2 | 253944 | 8737.611 | 59931.34 | 23064.12 | 1867.592 | 886696.5 | 334904.2 | 3280.162 | 2563.818 | 18197.66 | 3929.59 | 615496.4 | 452316.8 | 35089.9 | 37049.32 | 56557.52 | 629.1973 | 87.01499 | 6628.043 | 843.3984 | 33479.61 | 284204.8 | 32942.89 | 94683.55 | 9970.011 | 1378.915 | 1432.468 | 1198.176 | 0 | 6.693442 | 2998.976 | 6.693442
360.004 | 22447.34 | 18271596.1 | 324138 | 66054117.1 | 5854943.6 | 38357.99 | 25598.55 | 40695679.8 | 221217.7 | 9079.189 | 73703.7 | 28120.02 | 1780.566 | 911400.3 | 337761.5 | 3233.298 | 2336.202 | 19786.12 | 4184.013 | 708074 | 507075.4 | 44600.97 | 47616.04 | 64321.18 | 582.3412 | 93.70847 | 7063.325 | 1070.991 | 35022.8 | 302164.9 | 29394.33 | 73246.2 | 9340.402 | 1506.103 | 1686.847 | 1573.045 | 0 | 0 | 3025.755 | 6.693442
366.004 | 24814.04 | 16693083.6 | 283057.9 | 76423978.6 | 7600975.9 | 43822.13 | 25109.06 | 48110425.2 | 227840 | 8905.05 | 63890.88 | 23084.23 | 1747.095 | 1038986.7 | 377815.7 | 3527.879 | 2416.536 | 19591.74 | 3414.063 | 613345.2 | 486761.6 | 44876.27 | 54608.86 | 58143.52 | 575.6475 | 73.62803 | 29722.99 | 1137.93 | 39606.37 | 292324.7 | 28683.39 | 69263.89 | 8737.611 | 1204.87 | 1773.872 | 1927.841 | 0 | 6.693442 | 3521.184 | 20.08034
372.004 | 26584.28 | 16622232.2 | 294715.8 | 76550955.8 | 6797795.1 | 58083.03 | 24928.02 | 59548847.3 | 256199.3 | 9789.163 | 64301.01 | 27207.95 | 1445.856 | 817676.1 | 316670.8 | 4217.49 | 2570.512 | 20623.98 | 4431.745 | 732514.2 | 442539.7 | 45346.29 | 52942.63 | 60045.61 | 622.5035 | 66.93456 | 7639.258 | 1104.46 | 36351.41 | 308995.4 | 28166.96 | 80009.24 | 10753.71 | 1365.527 | 1472.633 | 1874.286 | 0 | 0 | 3440.843 | 26.77379
378.004 | 21341.23 | 19233123.9 | 309310 | 75928455.7 | 7180144.0 | 64482.55 | 26544.05 | 38537068.6 | 234404.1 | 9005.515 | 67246.25 | 27637.15 | 1599.822 | 926953.1 | 341016.9 | 3942.98 | 2751.269 | 21589.26 | 4907.134 | 779447.5 | 478857.2 | 47595.89 | 39076.13 | 66607.39 | 575.6475 | 66.93456 | 6581.168 | 970.5818 | 37049.32 | 339070.4 | 30977.32 | 81577.64 | 10572.85 | 1606.516 | 1639.987 | 1291.892 | 0 | 0 | 4800.003 | 20.08034
384.004 | 22454.04 | 16497845.3 | 304010.6 | 81713651.5 | 7756527.7 | 52808.27 | 25927.12 | 55678181.3 | 268981.2 | 11832.21 | 76920.05 | 21783.66 | 1599.822 | 789954.9 | 308468.8 | 4103.668 | 2697.711 | 18908.09 | 3695.257 | 644456.7 | 442387.9 | 47911.53 | 40082.93 | 53782.44 | 642.5847 | 53.54762 | 7029.842 | 1057.603 | 37713.7 | 278245.8 | 25994.18 | 66802.41 | 9126.073 | 1526.186 | 2021.562 | 1352.139 | 0 | 13.38689 | 3514.488 | 13.38689
390.004 | 18385.32 | 14900800.6 | 221931.5 | 58671517.2 | 6029656.9 | 28757.16 | 24726.87 | 49182023.9 | 176010.7 | 7974.112 | 52647.03 | 15195.49 | 1158.012 | 620554.3 | 241543 | 3039.145 | 9561.432 | 15416.61 | 4753.133 | 626683.5 | 329150.3 | 60502.68 | 36633.26 | 50295.88 | 441.7739 | 53.54762 | 6634.74 | 910.3369 | 42506.25 | 216643.7 | 18385.32 | 45628.31 | 6320.005 | 1419.08 | 2704.406 | 1111.154 | 0 | 0 | 5536.548 | 33.46724
396.005 | 20858.59 | 16787146.6 | 220538 | 60780905.7 | 6585659.0 | 39908.41 | 25457.74 | 53856982.6 | 191177 | 8382.646 | 54272.91 | 17246.01 | 1332.057 | 666295.2 | 251634.6 | 2711.101 | 1961.313 | 17453.76 | 4779.916 | 753427 | 363852.4 | 134039.5 | 36337.99 | 52203.64 | 414.9993 | 6286.523 | 21327.82 | 12803.59 | 44735.26 | 242271.3 | 22299.85 | 53668.22 | 7210.655 | 2650.848 | 5275.405 | 1131.236 | 0 | 0 | 3541.269 | 66.93456
402.005 | 26792.17 | 19480951.6 | 231193.1 | 66827687.4 | 8380074.9 | 175821 | 25679.02 | 57680401.2 | 204193.3 | 8590.266 | 53036.69 | 16964.55 | 1974.701 | 642378.2 | 239548.6 | 2778.048 | 3146.263 | 19953.68 | 4619.221 | 752390.5 | 357208.6 | 119270.9 | 31346.27 | 52526.11 | 461.8549 | 53.54762 | 6246.345 | 1017.439 | 39203.65 | 234329.2 | 23144.57 | 56665.04 | 7250.836 | 2135.367 | 5201.75 | 1338.751 | 0 | 0 | 3460.928 | 314.5952
408.005 | 19853.14 | 17540090.3 | 238949.7 | 66369063.0 | 6938205.7 | 97742.88 | 24753.69 | 50332905.0 | 188925.1 | 8041.084 | 57404.26 | 15430.02 | 1285.198 | 539114 | 222108.2 | 2764.658 | 2055.034 | 17145.49 | 3876.028 | 708179.5 | 358169.3 | 61974.84 | 39002.3 | 59514.61 | 508.7105 | 93.70847 | 7525.409 | 1472.633 | 47428 | 276266.9 | 22594.83 | 59481 | 7558.894 | 1579.739 | 2516.955 | 1432.468 | 0 | 6.693442 | 3815.771 | 0
414.005 | 23600.47 | 20483986.8 | 263744.4 | 78881355.8 | 8499584.0 | 36586.28 | 25699.13 | 64111482.8 | 231036.6 | 8871.562 | 69203.36 | 19511.31 | 1358.833 | 784145.5 | 314091.4 | 4726.351 | 2423.231 | 18278.08 | 3896.114 | 745856.1 | 409473.6 | 41203.91 | 44889.69 | 65578.55 | 522.0979 | 174.0305 | 7445.045 | 1238.34 | 43835.56 | 276703.6 | 26141.7 | 67421.1 | 9447.567 | 1700.235 | 1747.095 | 1439.162 | 0 | 0 | 3233.298 | 40.1607
420.005 | 24733.57 | 19903323.1 | 280812.1 | 74442486.3 | 7566453.3 | 29857.14 | 24780.51 | 60865215.1 | 243585.2 | 9273.424 | 71860.34 | 19833.03 | 1231.646 | 733852.1 | 296307.8 | 3681.867 | 2771.353 | 17286.22 | 3655.086 | 710246.2 | 398142.5 | 38203.63 | 44627.83 | 60065.77 | 428.3866 | 53.54762 | 12401.63 | 2048.34 | 41707.38 | 265994.3 | 26222.17 | 63178.22 | 10130.77 | 1787.26 | 1559.657 | 1539.574 | 87.01499 | 0 | 108927.8 | 2188.923
426.005 | 41190.49 | 14979085.1 | 210108.1 | 61746619.9 | 6797515.0 | 28019.42 | 24867.68 | 46799530.7 | 180456.6 | 8409.436 | 58634.14 | 16622.78 | 1472.633 | 586558.6 | 220204.9 | 17259.42 | 1968.007 | 19383.96 | 3387.282 | 594619.4 | 315617.1 | 34351.83 | 41928.91 | 48529.41 | 5054.442 | 435.0803 | 7873.655 | 903.643 | 32325.69 | 200364.5 | 21991.48 | 50363.05 | 7686.137 | 1278.504 | 1245.034 | 1211.564 | 0 | 0 | 2624.07 | 6.693442
432.005 | 42586.81 | 13913375.0 | 200154.1 | 54143687.7 | 5427931.3 | 33801.66 | 25075.54 | 41875597.5 | 179385.6 | 8409.436 | 49167.46 | 16830.52 | 1231.646 | 572059 | 222305.4 | 13882.24 | 1820.732 | 13326.16 | 3106.094 | 514322.3 | 297859 | 28737.04 | 32869.1 | 42942.62 | 414.9993 | 73.62803 | 22963.56 | 3474.318 | 36129.97 | 211982.9 | 28629.73 | 66177.02 | 9501.15 | 1392.303 | 1224.952 | 1198.176 | 0 | 0 | 2764.658 | 468.5485
438.005 | 5690.558 | 5580905.6 | 76496.09 | 20297380.2 | 2511510.3 | 25176.11 | 25062.13 | 17704218.2 | 63191.66 | 2349.591 | 7217.351 | 5503.068 | 468.5485 | 18311.59 | 7565.59 | 267.7401 | 113.7889 | 220.8852 | 60.24109 | 4793.307 | 2557.123 | 180.724 | 180.724 | 461.8549 | 4003.238 | 930.4185 | 1901.064 | 13.38689 | 7873.655 | 1004.051 | 93.70847 | 227.5788 | 33.46724 | 6.693442 | 13.38689 | 0 | 0 | 0 | 133.8694 | 13.38689
444.005 | 27737.75 | 3333596.0 | 3152.958 | 60341.36 | 44493.55 | 13935.84 | 27704.21 | 80036.16 | 2162.145 | 3983.152 | 990.6635 | 261.0466 | 702.8285 | 3079.314 | 2985.586 | 7244.139 | 676.0535 | 93.70847 | 46.85416 | 140.5629 | 80.32151 | 60.24109 | 0 | 87.01499 | 1619.904 | 40.1607 | 13.38689 | 6.693442 | 6.693442 | 33.46724 | 0 | 0 | 13.38689 | 0 | 0 | 6.693442 | 3588.135 | 40.1607 | 12709.8 | 40.1607
450.005 | 823.3169 | 64852.36 | 40.1607 | 3802.38 | 16281.03 | 19846.44 | 25216.35 | 2000000000 | 3722.038 | 1030.827 | 133.8694 | 261.0466 | 421.693 | 1552.963 | 950.5002 | 783.154 | 120.4824 | 6453.934 | 35693.8 | 111214.4 | 5938.316 | 73.62803 | 73.62803 | 214.1917 | 6.693442 | 26.77379 | 4009.934 | 13.38689 | 3635.001 | 26.77379 | 0 | 26.77379 | 769.7664 | 0 | 0 | 0 | 0 | 0 | 6.693442 | 0
456.005 | 1064.297 | 4746.438 | 6.693442 | 1070.991 | 18170.85 | 4820.09 | 24814.04 | 77525.72 | 1934.535 | 990.6635 | 140.5629 | 254.353 | 709.5223 | 29166.29 | 977.2757 | 247.6594 | 160.6435 | 147.2564 | 80.32151 | 107.0954 | 60.24109 | 26.77379 | 33.46724 | 26.77379 | 13.38689 | 20.08034 | 40.1607 | 13.38689 | 13.38689 | 33.46724 | 6.693442 | 0 | 6.693442 | 127.1759 | 0 | 0 | 60.24109 | 0 | 60.24109 | 0
462.005 | 207.4982 | 3849.247 | 93.70847 | 35371.71 | 16341.34 | 4739.742 | 23318.88 | 78757.33 | 1820.732 | 843.3984 | 1345.445 | 314.5952 | 227.5788 | 1740.401 | 910.3369 | 254.353 | 153.95 | 100.402 | 53.54762 | 160.6435 | 60.24109 | 73.62803 | 13.38689 | 93.70847 | 26.77379 | 341.3695 | 1245.034 | 33.46724 | 15704.75 | 6.693442 | 33.46724 | 6.693442 | 6.693442 | 26.77379 | 0 | 0 | 0 | 0 | 2483.482 | 26.77379
468.005 | 120.4824 | 3387.282 | 40.1607 | 970.5818 | 15825.36 | 5074.529 | 24646.41 | 79464.04 | 1780.566 | 789.8478 | 153.95 | 160.6435 | 414.9993 | 1693.541 | 1044.215 | 167.337 | 140.5629 | 93.70847 | 80.32151 | 120.4824 | 80.32151 | 60.24109 | 20.08034 | 40.1607 | 20.08034 | 6.693442 | 2101.895 | 33.46724 | 20.08034 | 0 | 0 | 6.693442 | 6.693442 | 0 | 0 | 0 | 0 | 0 | 5878.05 | 0
474.005 | 133.8694 | 3507.793 | 20.08034 | 1680.152 | 17266.12 | 5335.668 | 23439.56 | 75715.51 | 1860.898 | 776.4602 | 435.0803 | 1258.422 | 582.3412 | 84560.1 | 803.2354 | 234.2723 | 127.1759 | 5750.823 | 2918.638 | 836.7046 | 40.1607 | 60.24109 | 6.693442 | 100.402 | 33.46724 | 33.46724 | 13.38689 | 20.08034 | 6.693442 | 6.693442 | 0 | 26.77379 | 13.38689 | 13.38689 | 0 | 6.693442 | 0 | 0 | 0 | 6.693442
480.006 | 153.95 | 3414.063 | 33.46724 | 910.3369 | 43029.9 | 6956.178 | 23949.11 | 155737.2 | 2289.34 | 789.8478 | 66.93456 | 622.5035 | 381.5312 | 10499.17 | 856.7861 | 227.5788 | 167.337 | 100.402 | 468.5485 | 46.85416 | 5148.183 | 26.77379 | 6.693442 | 53.54762 | 6.693442 | 46.85416 | 64307.74 | 4143.841 | 803.2354 | 53.54762 | 0 | 26.77379 | 0 | 0 | 0 | 6.693442 | 0 | 20.08034 | 13.38689 | 0
486.006 | 2925.333 | 41989.33 | 80.32151 | 1044.215 | 16991.36 | 4612.525 | 23426.15 | 89920.67 | 2918.638 | 669.3597 | 314.5952 | 254.353 | 374.8376 | 1921.147 | 7813.381 | 187.4176 | 107.0954 | 60.24109 | 120.4824 | 107.0954 | 2711.101 | 80.32151 | 6.693442 | 53.54762 | 742.9912 | 46.85416 | 7317.804 | 6.693442 | 13.38689 | 977.2757 | 528.7916 | 5811.088 | 769.7664 | 0 | 0 | 0 | 0 | 0 | 0 | 20.08034
492.006 | 180.724 | 5703.95 | 6.693442 | 1486.021 | 15932.57 | 4579.047 | 23439.56 | 81005.46 | 1867.592 | 843.3984 | 87.01499 | 147.2564 | 274.4337 | 1593.128 | 843.3984 | 247.6594 | 1218.258 | 1124.542 | 207.4982 | 16750.11 | 220.8852 | 26.77379 | 13.38689 | 100.402 | 26.77379 | 20.08034 | 13935.84 | 13.38689 | 33.46724 | 515.4042 | 60.24109 | 4987.484 | 1365.527 | 0 | 26.77379 | 0 | 0 | 0 | 26.77379 | 0
498.006 | 167.337 | 6956.178 | 1412.386 | 930.4185 | 16495.46 | 4840.177 | 23231.73 | 78824.63 | 2188.923 | 1024.133 | 174.0305 | 247.6594 | 368.144 | 1566.351 | 722.9099 | 287.8208 | 287.8208 | 93.70847 | 682.7472 | 11383.38 | 107.0954 | 53.54762 | 13.38689 | 53.54762 | 0 | 46.85416 | 26.77379 | 167.337 | 13.38689 | 528.7916 | 575.6475 | 2081.812 | 13.38689 | 0 | 6.693442 | 26.77379 | 0 | 0 | 9333.704 | 6.693442
504.006 | 160.6435 | 4940.613 | 174.0305 | 1144.624 | 15805.26 | 4592.438 | 22916.63 | 90607.72 | 2195.617 | 923.7246 | 93.70847 | 194.1111 | 475.2422 | 1713.624 | 830.0107 | 287.8208 | 207.4982 | 87.01499 | 46.85416 | 100.402 | 582.3412 | 33.46724 | 33.46724 | 87.01499 | 13.38689 | 475.2422 | 20.08034 | 13.38689 | 6.693442 | 60.24109 | 13.38689 | 0 | 13.38689 | 0 | 0 | 0 | 0 | 0 | 6.693442 | 0
510.006 | 140.5629 | 3481.013 | 4873.656 | 320523.7 | 87677.87 | 5255.317 | 24163.66 | 74948.43 | 2168.839 | 763.0726 | 160.6435 | 194.1111 | 314.5952 | 1566.351 | 937.1124 | 45494.01 | 200.8046 | 368.144 | 749.685 | 66.93456 | 66.93456 | 33.46724 | 20.08034 | 66.93456 | 26.77379 | 40.1607 | 20.08034 | 595.7286 | 13.38689 | 267.7401 | 0 | 6.693442 | 33.46724 | 0 | 0 | 0 | 0 | 0 | 6.693442 | 20.08034
516.006 | 4398.267 | 40593.07 | 368.144 | 26959.82 | 17406.85 | 4726.351 | 35599.86 | 156190.6 | 6587.864 | 917.0308 | 140.5629 | 1224.952 | 388.2248 | 1720.318 | 830.0107 | 194.1111 | 127.1759 | 381.5312 | 93.70847 | 240.9659 | 100.402 | 53.54762 | 6.693442 | 33.46724 | 40.1607 | 20.08034 | 13.38689 | 140.5629 | 6.693442 | 6.693442 | 13.38689 | 6.693442 | 6.693442 | 0 | 0 | 6.693442 | 354.7567 | 13.38689 | 20.08034 | 0
522.006 | 227.5788 | 2000000000 | 13.38689 | 1968.007 | 15785.16 | 4746.438 | 23473.08 | 75648.22 | 2034.951 | 883.5615 | 113.7889 | 194.1111 | 435.0803 | 1793.955 | 863.4799 | 1412.386 | 153.95 | 107.0954 | 33.46724 | 107.0954 | 60.24109 | 46.85416 | 21227.27 | 6581.168 | 1439.162 | 40.1607 | 33.46724 | 6.693442 | 20.08034 | 13.38689 | 0 | 542.179 | 13.38689 | 0 | 0 | 133.8694 | 294.5144 | 0 | 6.693442 | 0
528.006 | 2630.764 | 6748.582 | 46.85416 | 1532.88 | 17929.58 | 4364.79 | 23191.5 | 75628.04 | 1988.09 | 856.7861 | 1231.646 | 334.6759 | 287.8208 | 15791.86 | 3012.366 | 722.9099 | 120.4824 | 160.6435 | 990.6635 | 37337.89 | 729.6036 | 73.62803 | 20.08034 | 60.24109 | 13.38689 | 33.46724 | 6.693442 | 6.693442 | 13.38689 | 26.77379 | 0 | 13.38689 | 0 | 0 | 33.46724 | 0 | 0 | 0 | 26.77379 | 33.46724
534.006 | 174.0305 | 3735.428 | 13.38689 | 1378.915 | 764854.2 | 24284.34 | 23754.67 | 2000000000 | 3219.908 | 910.3369 | 120.4824 | 147.2564 | 374.8376 | 1700.235 | 1037.521 | 267.7401 | 113.7889 | 127.1759 | 850.0922 | 481.9358 | 53.54762 | 73.62803 | 13.38689 | 73.62803 | 20.08034 | 20.08034 | 13.38689 | 20.08034 | 1780.566 | 13.38689 | 6.693442 | 6085.633 | 555.5664 | 0 | 6.693442 | 0 | 0 | 0 | 46.85416 | 6.693442
540.006 | 187.4176 | 2000000000 | 8938.539 | 51034.77 | 24706.75 | 22876.4 | 23452.97 | 74275.59 | 1934.535 | 1004.051 | 133.8694 | 220.8852 | 582.3412 | 2068.423 | 2932.028 | 234.2723 | 147.2564 | 4994.179 | 40.1607 | 53.54762 | 113.7889 | 26.77379 | 13.38689 | 53.54762 | 6.693442 | 33.46724 | 13.38689 | 0 | 6.693442 | 46.85416 | 6.693442 | 73.62803 | 20.08034 | 0 | 0 | 0 | 0 | 0 | 254.353 | 0
546.006 | 153.95 | 4184.013 | 46.85416 | 74329.41 | 20154.77 | 4940.613 | 23781.49 | 75574.21 | 1901.064 | 783.154 | 100.402 | 240.9659 | 381.5312 | 1613.21 | 1024.133 | 227.5788 | 455.1612 | 167.337 | 87.01499 | 93.70847 | 53.54762 | 53.54762 | 6.693442 | 548.8727 | 6.693442 | 6.693442 | 76832.57 | 3762.209 | 14967.68 | 1017.439 | 0 | 1358.833 | 26.77379 | 0 | 0 | 6.693442 | 26.77379 | 0 | 0 | 0
552.006 | 174.0305 | 3614.915 | 17822.36 | 38639.87 | 16153.71 | 5168.271 | 23848.54 | 73670.06 | 1827.426 | 783.154 | 2296.035 | 307.9016 | 354.7567 | 2369.674 | 883.5615 | 214.1917 | 127.1759 | 113.7889 | 73.62803 | 66.93456 | 13.38689 | 60.24109 | 20.08034 | 87.01499 | 33.46724 | 435.0803 | 6.693442 | 20.08034 | 0 | 1131.236 | 0 | 26.77379 | 26.77379 | 0 | 0 | 0 | 361.4504 | 0 | 13.38689 | 187.4176
558.007 | 2034.951 | 3380.587 | 167.337 | 4244.272 | 16234.12 | 4733.046 | 22976.96 | 78508.31 | 16890.84 | 870.1738 | 167.337 | 167.337 | 354.7567 | 46306.52 | 836.7046 | 20127.96 | 850.0922 | 113.7889 | 80.32151 | 495.3232 | 93.70847 | 73.62803 | 6.693442 | 80.32151 | 6.693442 | 20.08034 | 13.38689 | 0 | 1064.297 | 0 | 13.38689 | 1372.221 | 13.38689 | 6.693442 | 0 | 0 | 0 | 0 | 0 | 0
564.007 | 401.6121 | 4813.394 | 26.77379 | 2496.871 | 15396.51 | 16750.11 | 24237.41 | 92244.65 | 1887.675 | 796.5416 | 127.1759 | 327.9823 | 341.3695 | 51068.36 | 863.4799 | 174.0305 | 187.4176 | 107.0954 | 93.70847 | 127.1759 | 2249.173 | 53.54762 | 13.38689 | 66.93456 | 20.08034 | 73.62803 | 13.38689 | 6.693442 | 13.38689 | 174.0305 | 87.01499 | 46.85416 | 53.54762 | 0 | 0 | 0 | 0 | 0 | 37666.73 | 0