## WGB3 run 2c
Time in Seconds | B11 | Na23 | Mg25 | Al27 | Si29 | P31 | S34 | K39 | Ca43 | Sc45 | Ti47 | V51 | Cr53 | Mn55 | Fe57 | Co59 | Ni60 | Cu63 | Zn66 | Rb85 | Sr88 | Y89 | Zr90 | Nb93 | Mo98 | Ag107 | Sn118 | Sb121 | Cs133 | Ba138 | La139 | Ce140 | Pr141 | Sm147 | Dy163 | Hf180 | Re187 | Au197 | Pb208 | Bi209
0 | 1439.162 | 159642.1 | 1472.633 | 454085.1 | 145286.6 | 11436.97 | 50107.8 | 472527.1 | 23473.08 | 5128.096 | 19511.31 | 676.0535 | 4324.617 | 231077.5 | 16629.49 | 11664.73 | 1164.706 | 475.2422 | 113.7889 | 4458.527 | 2168.839 | 167.337 | 160.6435 | 2336.202 | 127.1759 | 26.77379 | 194.1111 | 26.77379 | 34251.18 | 7183.867 | 468.5485 | 2456.704 | 53.54762 | 13.38689 | 13.38689 | 100.402 | 0 | 20.08034 | 15054.78 | 120.4824
6 | 67495.08 | 49176106.8 | 493305.8 | 157685738.1 | 18257663.4 | 55287.5 | 52593.29 | 109136659.8 | 452503.3 | 19115.86 | 91490.16 | 35344.87 | 1064.297 | 30084766.9 | 779419.2 | 4383861.7 | 28576.08 | 76280.76 | 13017.98 | 1447406.1 | 647333.5 | 50436.94 | 40841.43 | 47656.33 | 2932.028 | 227.5788 | 24995.07 | 749.685 | 61215.21 | 443968.6 | 25082.24 | 414453.5 | 11403.48 | 1727.012 | 1278.504 | 990.6635 | 0 | 0 | 6982.965 | 33.46724
12 | 33144.16 | 34761501.4 | 413275.5 | 118259064.5 | 12997464.8 | 42264.57 | 48092.86 | 82660882.4 | 335116.6 | 14237.35 | 81045.84 | 86182.88 | 863.4799 | 24675095.3 | 510736.5 | 3371603.2 | 20308.94 | 59978.39 | 13694.65 | 1036262.2 | 490431.5 | 44621.12 | 35908.53 | 36639.97 | 2041.645 | 133.8694 | 16917.64 | 669.3597 | 43714.71 | 310766.8 | 19618.55 | 371227.3 | 9353.798 | 1405.692 | 1352.139 | 910.3369 | 6.693442 | 0 | 7880.352 | 26.77379
18 | 28294.39 | 25419779.9 | 278887.4 | 92331334.3 | 10294060.0 | 92669.07 | 52767.96 | 59186301.9 | 269751.9 | 12756.7 | 56456.72 | 19564.93 | 863.4799 | 20288254.5 | 709065.2 | 3268348.2 | 16629.49 | 49724.94 | 11751.82 | 937030.9 | 481486.9 | 42170.58 | 34117 | 31728.64 | 11771.92 | 1365.527 | 31668.26 | 629.1973 | 46333.38 | 285700.1 | 16977.95 | 332253 | 7987.507 | 1037.521 | 1184.788 | 856.7861 | 13.38689 | 0 | 17165.59 | 87.01499
24 | 39029.15 | 24114942.3 | 269520 | 93042474.8 | 11804254.4 | 40076.22 | 47508.59 | 55918100.8 | 273080.7 | 13185.47 | 58062.87 | 18231.17 | 890.2553 | 17294352.6 | 541254.3 | 2427344.9 | 25350.45 | 50934.01 | 8409.436 | 877662.8 | 436749.8 | 32560.49 | 29494.94 | 34559.83 | 7980.81 | 133.8694 | 23318.88 | 548.8727 | 40552.79 | 280470.8 | 16783.62 | 306232.7 | 6487.416 | 1024.133 | 963.8879 | 970.5818 | 66.93456 | 40.1607 | 4090.278 | 2911.943
30 | 73548.95 | 23544161.3 | 291675.8 | 90275046.2 | 10076383.5 | 32996.56 | 47407.85 | 2000000000 | 269213.1 | 11048.45 | 58808.88 | 18030.11 | 910.3369 | 16454208.6 | 555709.3 | 2482798.4 | 27020.17 | 56241.68 | 10747.01 | 845300.7 | 488222.6 | 31118.19 | 27187.83 | 26711.7 | 1847.509 | 113.7889 | 20536.84 | 334.6759 | 38613.02 | 259306.8 | 17252.71 | 251423.4 | 6862.424 | 789.8478 | 1017.439 | 548.8727 | 0 | 13.38689 | 3340.417 | 6.693442
36 | 29052.27 | 2000000000 | 290985.9 | 92707451.5 | 9559684.3 | 32473.28 | 46588.56 | 61435142.0 | 269240.4 | 10713.52 | 56839.76 | 22675.28 | 1251.728 | 16474588.4 | 552739.3 | 1997982.1 | 24840.86 | 46857.18 | 8074.57 | 842157.8 | 461008.5 | 30319.96 | 31634.72 | 28180.38 | 1740.401 | 120.4824 | 19973.79 | 314.5952 | 42331.7 | 246335.9 | 16100.1 | 209557.9 | 7357.985 | 843.3984 | 903.643 | 830.0107 | 60.24109 | 20.08034 | 20610.57 | 180.724
42 | 26074.64 | 21100177.5 | 266144.4 | 79031626.9 | 8859811.3 | 37076.16 | 45084.42 | 2000000000 | 265933 | 9085.887 | 50913.86 | 16723.3 | 903.643 | 15649683.5 | 556405 | 1998012.8 | 23506.61 | 46084.92 | 6942.784 | 735084.4 | 423997.9 | 28918.13 | 38196.91 | 36129.97 | 1231.646 | 93.70847 | 50369.77 | 281.1273 | 30078.49 | 231961.8 | 18405.42 | 140195.9 | 6219.56 | 983.9696 | 863.4799 | 796.5416 | 6.693442 | 93.70847 | 55542.84 | 1077.685
48 | 25269.99 | 20821704.9 | 243333.3 | 77888711.8 | 8046549.7 | 31996.97 | 46131.93 | 47960050.4 | 246084 | 8690.728 | 47112.36 | 12039.88 | 783.154 | 13730913.1 | 480310.4 | 1670396.3 | 22306.56 | 42976.19 | 8302.278 | 762208.2 | 384400.3 | 25772.89 | 57666.36 | 24519.02 | 1358.833 | 180.724 | 18908.09 | 575.6475 | 27704.21 | 216969.9 | 16676.39 | 107538.4 | 6032.063 | 776.4602 | 890.2553 | 1593.128 | 6.693442 | 26.77379 | 148552.9 | 896.9492
54 | 70360.26 | 2000000000 | 235690 | 67728554.6 | 7323934.9 | 33050.24 | 44110.83 | 43362965.4 | 202686.1 | 8596.964 | 50826.53 | 14257.45 | 696.1348 | 12566337.9 | 435942.5 | 1493605.3 | 20985.95 | 51370.64 | 9099.283 | 664893.5 | 380324.1 | 27704.21 | 44809.12 | 28730.33 | 1345.445 | 214.1917 | 17313.03 | 502.0169 | 27529.85 | 208233.6 | 16106.8 | 103526.4 | 5489.676 | 1070.991 | 568.9538 | 843.3984 | 187.4176 | 6.693442 | 3159.653 | 13.38689
60 | 18720.42 | 18459316.7 | 223671.8 | 66793166.2 | 6449348.7 | 30722.42 | 44265.26 | 41919202.8 | 204098.2 | 8402.738 | 47004.92 | 12327.94 | 689.441 | 11070728.0 | 451888.6 | 1485306.7 | 20825.07 | 43097.04 | 7029.842 | 626879.3 | 332849 | 22648.46 | 26812.29 | 26470.28 | 1245.034 | 66.93456 | 17246.01 | 281.1273 | 26503.81 | 193768.5 | 13024.68 | 83947.4 | 4699.568 | 722.9099 | 736.2974 | 682.7472 | 0 | 6.693442 | 16301.13 | 13.38689
66 | 35096.61 | 19354317.9 | 225058.8 | 72718065.0 | 7015191.5 | 30199.22 | 43989.98 | 36349823.1 | 207228.5 | 7913.838 | 54151.97 | 36076.28 | 4833.482 | 11956995.8 | 447392.9 | 1438852.4 | 21314.42 | 37257.36 | 4558.96 | 626299.1 | 357098.9 | 28106.6 | 28602.9 | 25578.43 | 1050.909 | 93.70847 | 17165.59 | 234.2723 | 29139.46 | 192024.9 | 11986.28 | 72923.27 | 4625.916 | 689.441 | 763.0726 | 722.9099 | 0 | 6.693442 | 2610.68 | 46.85416
72 | 19511.31 | 18195321.9 | 204369.8 | 69158407.1 | 7303573.4 | 28073.07 | 43305.16 | 46775746.1 | 195478.3 | 7612.469 | 44285.4 | 12790.19 | 722.9099 | 11110187.2 | 439261.5 | 1314643.1 | 18190.96 | 33472.9 | 4866.96 | 635752.8 | 340722.1 | 31674.97 | 39874.85 | 24552.54 | 5114.704 | 287.8208 | 16388.24 | 455.1612 | 29300.43 | 204139 | 12461.93 | 70770.58 | 4204.099 | 696.1348 | 830.0107 | 629.1973 | 0 | 6.693442 | 42573.38 | 6.693442
78.001 | 28582.78 | 15965970.1 | 229343 | 71128671.9 | 7443364.0 | 27905.41 | 42465.97 | 42184496.6 | 206467.9 | 7625.863 | 43070.18 | 24874.38 | 662.666 | 11055773.3 | 417905.3 | 1377339.6 | 17721.83 | 33989.52 | 4572.351 | 616879.5 | 365836.6 | 44137.69 | 59319.69 | 27878.58 | 1158.012 | 1278.504 | 86108.8 | 388.2248 | 39888.27 | 203460 | 13265.86 | 88209.92 | 5087.921 | 749.685 | 1184.788 | 890.2553 | 6.693442 | 0 | 2711.101 | 20.08034
84.001 | 18807.55 | 16798161.2 | 227744.8 | 71245380.7 | 7107138.5 | 146747.2 | 54985.13 | 42623466.9 | 197344.3 | 7331.198 | 41895.35 | 13687.95 | 870.1738 | 11488951.0 | 486304.7 | 1541419.0 | 19068.94 | 37411.71 | 4565.656 | 610817.2 | 341332.2 | 40653.48 | 34861.76 | 26342.87 | 1164.706 | 100.402 | 18063.62 | 194.1111 | 23090.94 | 183947.8 | 19873.25 | 117468.9 | 7150.383 | 1137.93 | 990.6635 | 669.3597 | 0 | 6.693442 | 3146.263 | 20.08034
90.001 | 59716.25 | 46758983.7 | 435618.3 | 120682320.1 | 13506143.3 | 55710.83 | 41022.67 | 57050006.4 | 231730.5 | 8871.562 | 70474.61 | 46306.52 | 1793.955 | 19281313.1 | 509966.8 | 2850247.4 | 20892.11 | 45426.86 | 7712.925 | 903241.8 | 501058.7 | 39733.9 | 32030.51 | 33446.07 | 1586.433 | 140.5629 | 19149.37 | 455.1612 | 47763.78 | 311067.8 | 21113.31 | 238820.4 | 9132.771 | 1291.892 | 1486.021 | 1445.856 | 0 | 66.93456 | 29676.04 | 73.62803
96.001 | 27536.55 | 25140378.2 | 310281.2 | 99884063.0 | 9893789.6 | 35190.55 | 41432.15 | 63658245.6 | 310226.5 | 12227.45 | 60858.94 | 21347.93 | 1251.728 | 22099782.0 | 384661.5 | 3179281.8 | 9233.237 | 45091.13 | 8067.873 | 813618.7 | 466932.6 | 47105.65 | 37753.97 | 36646.68 | 1653.375 | 127.1759 | 12750 | 542.179 | 37566.06 | 324418.7 | 21448.49 | 355308 | 8918.446 | 1358.833 | 1546.268 | 1077.685 | 0 | 0 | 4391.572 | 13.38689
102.001 | 39988.96 | 28210519.9 | 361806.8 | 112760546.3 | 10937148.7 | 36868.13 | 41720.81 | 67075513.5 | 349772.3 | 14532.15 | 67986.02 | 24572.65 | 776.4602 | 24810439.2 | 449243.5 | 3284767.4 | 9420.776 | 43795.27 | 10057.09 | 817853.2 | 542178.6 | 52962.79 | 41136.79 | 38049.27 | 1974.701 | 160.6435 | 14907.37 | 655.9722 | 40801.15 | 310677.9 | 20060.93 | 382922.3 | 9340.402 | 1378.915 | 1532.88 | 823.3169 | 6.693442 | 6.693442 | 4184.013 | 20.08034
108.001 | 21508.82 | 19111845.4 | 241931 | 84324296.4 | 9439375.2 | 26859.23 | 39317.75 | 54959429.0 | 260683.6 | 11658.03 | 52949.35 | 16636.19 | 722.9099 | 16200365.1 | 301515.5 | 2593829.3 | 9447.567 | 40935.41 | 7873.655 | 681667.6 | 360832.2 | 31634.72 | 26919.58 | 25920.42 | 1412.386 | 120.4824 | 8958.631 | 508.7105 | 26671.46 | 213212.5 | 17219.21 | 349765.4 | 7424.954 | 1091.072 | 1037.521 | 689.441 | 0 | 6.693442 | 3079.314 | 0
114.001 | 20000.6 | 18736640.6 | 252254.5 | 72802869.7 | 7502588.5 | 24096.61 | 40049.37 | 50947443.3 | 233199.9 | 10083.88 | 44540.55 | 14840.37 | 689.441 | 16589430.6 | 284655.4 | 2334127.2 | 8710.821 | 30742.55 | 6125.811 | 672107.1 | 389797.9 | 33063.65 | 28334.63 | 26094.76 | 1559.657 | 107.0954 | 9581.525 | 582.3412 | 27328.66 | 216956.3 | 14994.48 | 258754.8 | 5991.886 | 923.7246 | 702.8285 | 709.5223 | 0 | 6.693442 | 3293.552 | 6.693442
120.001 | 21937.85 | 19050927.4 | 269540.5 | 83415777.9 | 8120875.3 | 25363.86 | 41552.98 | 46086070.6 | 255851.8 | 10432.19 | 47414.57 | 14465.15 | 709.5223 | 15321391.8 | 294913.9 | 2427654.7 | 10217.84 | 33868.75 | 6561.078 | 631584.6 | 382647.3 | 33144.16 | 31198.69 | 26497.11 | 1619.904 | 60.24109 | 7927.232 | 348.0631 | 28783.99 | 215651.6 | 15959.38 | 228887.3 | 6648.133 | 896.9492 | 923.7246 | 542.179 | 13.38689 | 0 | 2691.016 | 13.38689
126.001 | 20563.65 | 17738673.5 | 243721.4 | 65543671.0 | 6686506.6 | 27509.73 | 40499.09 | 40498480.2 | 226024.3 | 8898.353 | 45883.47 | 13627.65 | 689.441 | 15851632.6 | 284443.8 | 2315322.6 | 9387.287 | 29977.87 | 5563.332 | 566502.6 | 349422.5 | 30581.56 | 34184.09 | 22065.22 | 1231.646 | 66.93456 | 10298.22 | 227.5788 | 24505.61 | 190369.8 | 15450.12 | 160813 | 6286.523 | 803.2354 | 983.9696 | 783.154 | 0 | 0 | 2691.016 | 0
132.001 | 18472.44 | 17409114.9 | 240923.5 | 78315272.2 | 7730585.7 | 25786.3 | 39727.18 | 42805796.1 | 221713.9 | 7967.415 | 41935.62 | 12877.29 | 1057.603 | 13411317.8 | 237296 | 1480944.3 | 9159.562 | 26631.23 | 4150.536 | 584390.7 | 333376.5 | 24519.02 | 42942.62 | 21689.81 | 1298.586 | 53.54762 | 12770.1 | 234.2723 | 24036.27 | 191787.5 | 15289.3 | 107491.2 | 5409.324 | 903.643 | 649.2785 | 1030.827 | 0 | 0 | 2383.064 | 6.693442
138.001 | 26691.58 | 18063045.7 | 243401.4 | 68707194.3 | 7323074.9 | 25960.65 | 40485.67 | 42297946.7 | 206305 | 8154.937 | 42741.22 | 12200.66 | 689.441 | 13496494.5 | 242843.2 | 1677101.8 | 9280.122 | 31292.6 | 4806.699 | 588148.1 | 312004.9 | 24626.29 | 49026.42 | 23318.88 | 1365.527 | 140.5629 | 8335.765 | 341.3695 | 25042.01 | 196536.8 | 15537.23 | 103991.6 | 6132.507 | 937.1124 | 776.4602 | 1137.93 | 6.693442 | 0 | 2202.312 | 0
144.001 | 20154.77 | 17038234.8 | 212655.4 | 60226928.5 | 6536955.3 | 25464.44 | 38143.22 | 36102820.6 | 214224.8 | 8208.516 | 48146.59 | 12327.94 | 595.7286 | 13307488.5 | 237785.9 | 1490092.7 | 8188.424 | 29649.21 | 4458.527 | 538787.4 | 303778.2 | 24626.29 | 29984.58 | 23292.07 | 1144.624 | 73.62803 | 7398.167 | 307.9016 | 25927.12 | 189962.8298 | 14806.87 | 106203.2 | 6018.671 | 943.8063 | 863.4799 | 689.441 | 0 | 0 | 1927.841 | 6.693442
150.001 | 19048.84 | 16004402.8 | 218437.8 | 63178250.4 | 6869200.5 | 24887.79 | 39042.57 | 42903691.6 | 201579.6 | 7317.804 | 36814.44 | 10405.39 | 642.5847 | 12268443.2 | 216249.6 | 1425720.9 | 7545.5 | 28576.08 | 4619.221 | 583721.6 | 330794.1 | 25437.62 | 25880.18 | 23399.34 | 1091.072 | 93.70847 | 15832.06 | 6661.526 | 26101.47 | 176552.8 | 12448.53 | 79464.04 | 4786.612 | 736.2974 | 696.1348 | 589.0349 | 0 | 0 | 2182.228 | 6.693442
156.002 | 17386.75 | 16014150.4 | 199509.3 | 60393481.2 | 6379803.4 | 23245.13 | 38519.06 | 39025721.1 | 183222.4 | 7766.501 | 39727.18 | 11095.34 | 568.9538 | 10550260.5 | 213694.9 | 1482366.2 | 7411.561 | 28113.31 | 4398.267 | 587123.2 | 310575.3 | 26671.46 | 32500.11 | 21709.92 | 1077.685 | 140.5629 | 6755.278 | 247.6594 | 23050.71 | 178985.8 | 12535.62 | 76011.59 | 4163.927 | 642.5847 | 709.5223 | 682.7472 | 0 | 0 | 4364.79 | 0
162.002 | 17380.04 | 15768535.6 | 214218 | 63001289.3 | 6185428.7 | 21555.74 | 37566.06 | 36881658.4 | 184781.7 | 7157.08 | 39284.19 | 10820.7 | 535.4853 | 11345296.7 | 214612.1 | 1449770.7 | 6936.088 | 27140.88 | 4398.267 | 512907.3 | 284177.5 | 34070.03 | 44171.26 | 23318.88 | 1004.051 | 66.93456 | 7331.198 | 374.8376 | 22387.01 | 182069.9 | 11838.91 | 78656.37 | 4358.094 | 622.5035 | 850.0922 | 749.685 | 0 | 6.693442 | 2389.758 | 6.693442
168.002 | 16535.67 | 15683797.8 | 207792.1 | 59066992.6 | 6079440.6 | 23077.53 | 38062.69 | 37194380.7 | 177806.5 | 7237.442 | 40163.47 | 10378.6 | 642.5847 | 11084362.0 | 216371.9 | 1330103.8 | 8041.084 | 24391.62 | 3996.543 | 477653.2 | 276833.2 | 38928.47 | 34197.51 | 25645.49 | 1077.685 | 73.62803 | 8751.006 | 227.5788 | 23942.4 | 180714.1 | 13017.98 | 79605.38 | 5041.05 | 776.4602 | 1104.46 | 622.5035 | 0 | 0 | 1800.649 | 6.693442
174.002 | 28032.83 | 20797445.8 | 334780.9 | 104987565.3 | 12033271.7 | 65840.8 | 39834.58 | 81490341.8 | 398293.9 | 15858.86 | 94973.29 | 25075.54 | 856.7861 | 21705880.7 | 428210.5 | 2870663.0 | 15202.19 | 49093.58 | 7866.958 | 799147 | 332636.6 | 31292.6 | 19068.94 | 23493.2 | 1432.468 | 80.32151 | 11664.73 | 368.144 | 32318.98 | 231914.1 | 20838.48 | 192818.6 | 8777.796 | 1198.176 | 957.194 | 863.4799 | 0 | 0 | 3688.562 | 13.38689
180.002 | 34049.9 | 28634394.9 | 380867.1 | 105298335.9 | 12668519.9 | 38344.56 | 38666.72 | 71827621.5 | 363804.4 | 12348.04 | 73071.28 | 21026.17 | 749.685 | 22622870.6 | 419331.7 | 3478885.5 | 8650.543 | 47085.5 | 9748.975 | 842399 | 552822.7 | 42103.45 | 39445.28 | 32802.01 | 1954.618 | 80.32151 | 14103.34 | 622.5035 | 41586.55 | 309679.3 | 21602.67 | 314946.6 | 9655.203 | 1117.848 | 1660.07 | 856.7861 | 0 | 6.693442 | 4605.829 | 0
186.002 | 32218.35 | 25146476.8 | 362829.6 | 105290265.0 | 11477369.6 | 39780.88 | 39002.3 | 56555417.7 | 365026.4 | 14069.84 | 74262.13 | 25437.62 | 709.5223 | 21647545.3 | 424880.4 | 3104528.0 | 6668.223 | 44164.55 | 11711.63 | 765320 | 545626.1 | 58392.19 | 50410.07 | 36284.31 | 1968.007 | 113.7889 | 13996.14 | 796.5416 | 34902.02 | 297120.9 | 22983.67 | 426107.5 | 9514.546 | 1445.856 | 1753.789 | 1131.236 | 0 | 6.693442 | 5456.196 | 33.46724
192.002 | 28944.96 | 22990172.5 | 278163.9 | 84875356.9 | 8457880.8 | 27811.52 | 37109.72 | 38379208.3 | 264998.9 | 13594.15 | 81732.47 | 18847.77 | 1238.34 | 17707313.0 | 367697.4 | 2648508.3 | 4980.788 | 42445.83 | 13024.68 | 693635.9 | 408309.8 | 35989.05 | 30031.53 | 28354.75 | 1760.483 | 133.8694 | 13768.35 | 977.2757 | 34881.89 | 257814.3 | 17708.43 | 357057.7 | 7907.141 | 1211.564 | 1104.46 | 923.7246 | 0 | 0 | 4411.658 | 6.693442
198.002 | 24197.18 | 23583776.6 | 301057.5 | 88366012.5 | 8644555.0 | 27979.18 | 37935.17 | 49073544.0 | 267835.5 | 12796.89 | 57229.53 | 18579.68 | 676.0535 | 17208261.6 | 311081.5 | 2565544.9 | 5369.148 | 36941.95 | 8389.343 | 676876.1 | 421027.1 | 39304.33 | 30065.07 | 27865.17 | 1686.847 | 709.5223 | 10371.9 | 763.0726 | 29515.06 | 242162.4 | 16984.66 | 362095.1 | 7378.076 | 1104.46 | 1251.728 | 689.441 | 6.693442 | 6.693442 | 3380.587 | 6.693442
204.002 | 20798.26 | 18156466.8 | 282661.9 | 78815829.5 | 7741326.5 | 29984.58 | 36210.49 | 44402308.0 | 240297.3 | 10050.39 | 46024.49 | 15818.66 | 488.6295 | 18343455.7 | 319284.9 | 2550643.7 | 5449.5 | 34660.47 | 7833.472 | 609357.9 | 418883.8 | 34016.35 | 32131.14 | 28985.2 | 1733.706 | 93.70847 | 10338.41 | 655.9722 | 27824.93 | 234118.3 | 17219.21 | 282525.4 | 7317.804 | 1010.745 | 1057.603 | 796.5416 | 0 | 0 | 2972.197 | 60.24109
210.002 | 26094.76 | 19900518.8 | 302513.5 | 83334529.2 | 8391015.8 | 33955.97 | 36995.63 | 43133751.1 | 246131.7 | 8670.636 | 50127.96 | 16435.15 | 716.2161 | 18258319.7 | 324603.6 | 2538809.5 | 5583.42 | 37492.24 | 7438.348 | 600884.2 | 381870.6 | 31701.8 | 37337.89 | 28978.49 | 1452.55 | 80.32151 | 10653.23 | 542.179 | 29119.34 | 245634.6 | 18526.06 | 213321.2 | 6641.436 | 823.3169 | 883.5615 | 763.0726 | 0 | 6.693442 | 2911.943 | 6.693442
216.002 | 19430.88 | 18470635.4 | 254121.1 | 74662159.3 | 8064871.1 | 30058.36 | 37874.77 | 45617359.4 | 263969.3 | 8710.821 | 45722.32 | 13627.65 | 629.1973 | 15659436.6 | 290842.4 | 2387598.0 | 5094.616 | 33935.84 | 6601.257 | 623531.3 | 369963.6 | 26933 | 40781.02 | 25585.14 | 1566.351 | 80.32151 | 8315.673 | 334.6759 | 22916.63 | 204261.2 | 16964.55 | 165999 | 6842.334 | 1010.745 | 796.5416 | 1004.051 | 0 | 0 | 3568.049 | 0
222.002 | 18371.91 | 17872909.3 | 240195.2 | 66845887.0 | 6967727.9 | 26295.93 | 38881.49 | 44313246.2 | 248651.3 | 8737.611 | 46749.73 | 13292.66 | 655.9722 | 15779582.0 | 294804.6 | 2304170.0 | 5496.372 | 44500.26 | 5931.619 | 561533 | 371090 | 27891.99 | 52499.23 | 26108.17 | 1318.669 | 60.24109 | 8724.216 | 321.2888 | 23996.04 | 209150.4 | 15852.16 | 126035.5 | 6380.273 | 1050.909 | 963.8879 | 1398.998 | 0 | 0 | 2697.711 | 0
228.002 | 20449.7 | 18032941.5 | 261051.7 | 69855023.9 | 7170743.3 | 25451.03 | 37854.64 | 41904151.2 | 216025.4 | 7974.112 | 49194.33 | 14029.64 | 555.5664 | 14721497.9 | 279795.1 | 1885919.4 | 4659.394 | 32748.34 | 6433.845 | 585680.3 | 373308.6 | 26135 | 33352.14 | 26839.11 | 1378.915 | 80.32151 | 8791.191 | 381.5312 | 21689.81 | 193442.8 | 16850.63 | 126231.3 | 6648.133 | 1057.603 | 830.0107 | 696.1348 | 0 | 6.693442 | 2945.417 | 0
234.002 | 18794.15 | 17529295.3 | 244769.9 | 69066710.1 | 7040873.5 | 25866.77 | 36941.95 | 38774814.8 | 204709.3 | 8108.057 | 46313.24 | 13500.35 | 414.9993 | 13136281.8 | 258189.1 | 1653712.8 | 4170.622 | 30279.71 | 5724.038 | 542943.1 | 335287.9 | 26262.4 | 27724.33 | 25658.9 | 1285.198 | 80.32151 | 8677.333 | 448.4675 | 28113.31 | 202068.3 | 13614.25 | 103971.4 | 5442.804 | 716.2161 | 830.0107 | 729.6036 | 0 | 6.693442 | 2610.68 | 200.8046
240.003 | 18271.38 | 16637503.9 | 231927.7 | 64622806.3 | 6245013.2 | 22628.35 | 36579.57 | 41736813.2 | 194345.1 | 7136.99 | 38874.78 | 11497.26 | 555.5664 | 13437935.5 | 255170.4 | 1547130.3 | 4806.699 | 28374.87 | 5857.961 | 546926.1 | 308038 | 24881.09 | 33694.31 | 21984.78 | 1044.215 | 87.01499 | 9407.38 | 354.7567 | 23265.25 | 176932.3 | 12294.44 | 83455.91 | 5442.804 | 722.9099 | 789.8478 | 957.194 | 0 | 0 | 2429.926 | 0
246.003 | 16971.25 | 16699976.1 | 223937 | 65333547.2 | 7172903.5 | 22353.49 | 36364.83 | 38560269.7 | 204424.1 | 7692.834 | 40505.8 | 12461.93 | 528.7916 | 12369001.2 | 231764.5 | 1610329.1 | 5221.838 | 30232.76 | 10947.97 | 489337.4 | 312654.7 | 34640.34 | 50282.45 | 22983.67 | 2617.375 | 107.0954 | 8262.094 | 348.0631 | 22326.67 | 178789.2 | 12542.32 | 76072.15 | 4900.439 | 742.9912 | 896.9492 | 850.0922 | 6.693442 | 6.693442 | 2603.986 | 0
252.003 | 18727.13 | 16914557.4 | 228044 | 61595649.7 | 6509693.2 | 23097.64 | 36572.86 | 40546914.9 | 202665.7 | 7485.227 | 38149.93 | 10887.68 | 649.2785 | 12276591.1 | 234131.9 | 1520147.3 | 3909.504 | 29696.16 | 5275.405 | 510195.6 | 318333.7 | 43016.47 | 42586.81 | 24693.34 | 1178.094 | 80.32151 | 7840.17 | 341.3695 | 24123.43 | 187819.6 | 14116.74 | 90378.7 | 5529.852 | 823.3169 | 1091.072 | 850.0922 | 0 | 0 | 2610.68 | 0
258.003 | 18083.73 | 16359622.6 | 233404 | 56025951.5 | 6329019.5 | 25088.95 | 37237.22 | 42702608.4 | 221625.6 | 6962.874 | 41438.86 | 11785.31 | 696.1348 | 11425454.6 | 237935.7 | 1638918.4 | 5697.254 | 27637.15 | 5114.704 | 513337.4 | 303778.2 | 34056.61 | 27154.3 | 25900.3 | 1486.021 | 66.93456 | 7960.718 | 2985.586 | 23211.61 | 196564 | 19323.64 | 122659.5 | 7391.47 | 977.2757 | 970.5818 | 609.1161 | 13.38689 | 6.693442 | 2383.064 | 0
264.003 | 26597.7 | 19683420.3 | 269022.1 | 79337363.1 | 11408744.4 | 38009 | 36062.86 | 65912237.1 | 326733 | 11021.65 | 67374.03 | 19477.79 | 716.2161 | 21672679.7 | 420524 | 2871437.5 | 8563.476 | 46816.88 | 14445.05 | 1085955.5 | 644505.7 | 61699.22 | 71275.09 | 60146.43 | 3976.457 | 408.3057 | 32238.48 | 1552.963 | 77761.26 | 458762.5 | 30507.77 | 403194.3 | 11637.94 | 1445.856 | 1499.409 | 1057.603 | 0 | 0 | 5496.372 | 20.08034
270.003 | 44016.84 | 25486323.5 | 375623.8 | 104160075.6 | 11441266.9 | 39908.41 | 36848 | 59066654.1 | 352426.7 | 13533.85 | 70898.39 | 23023.89 | 763.0726 | 21900657.3 | 448124.8 | 3092662.8 | 5369.148 | 43835.56 | 12059.97 | 760317.5 | 551438.8 | 56994.32 | 55186.71 | 34781.25 | 2336.202 | 10780.51 | 45359.72 | 963.8879 | 39505.69 | 310753.1 | 23667.51 | 422881.2 | 10170.96 | 1311.975 | 1968.007 | 1332.057 | 6.693442 | 0 | 5362.452 | 0
276.003 | 25833.24 | 22140834.5 | 296212.1 | 94073955.2 | 9485638.7 | 32708.08 | 36532.6 | 52070233.5 | 309706.7 | 14123.44 | 58540.05 | 22802.66 | 655.9722 | 18706411.4 | 350636.5 | 2680386.3 | 5476.284 | 39398.3 | 12736.6 | 742128.4 | 441835.7 | 49711.51 | 37995.57 | 32627.58 | 1552.963 | 133.8694 | 13580.75 | 816.6231 | 36821.15 | 294920.8 | 20228.5 | 475162.6 | 8811.284 | 1385.609 | 1512.798 | 823.3169 | 0 | 0 | 4773.22 | 0
282.003 | 26557.46 | 25057042.5 | 312169.1 | 98918688.4 | 9770280.3 | 30561.44 | 35713.93 | 54553097.2 | 276990.2 | 16260.92 | 66082.88 | 23808.31 | 629.1973 | 19920747.4 | 351418.4 | 2753312.3 | 4746.438 | 48858.51 | 13527.15 | 882114.9 | 490604.7 | 46655.71 | 36928.53 | 38774.1 | 2061.728 | 167.337 | 13915.74 | 990.6635 | 38049.27 | 328218.9 | 19558.23 | 455079.9 | 7726.319 | 1285.198 | 1419.08 | 1097.766 | 0 | 0 | 4860.264 | 0
288.003 | 22031.7 | 21244802.8 | 285529.4 | 85480696.3 | 8271906.8 | 31674.97 | 36351.41 | 49985914.1 | 278819.1 | 11698.23 | 53050.13 | 19477.79 | 716.2161 | 19142921.3 | 360516.4 | 2673942.5 | 4036.715 | 32795.3 | 11483.86 | 666617.7 | 421399.3 | 35599.86 | 31607.89 | 31480.43 | 1787.26 | 73.62803 | 10505.87 | 615.8098 | 27435.96 | 263158.1 | 16977.95 | 336719.9 | 7505.318 | 1325.363 | 1158.012 | 809.9293 | 13.38689 | 0 | 3527.879 | 0
294.003 | 22038.41 | 18821479.8 | 283959 | 78500563.9 | 7939241.5 | 38384.83 | 36928.53 | 45922314.5 | 279877 | 10164.26 | 53540.57 | 17681.62 | 963.8879 | 18552760.2 | 350938.3 | 2648260.4 | 4471.918 | 35076.48 | 9132.771 | 551661.3 | 425935.2 | 37237.22 | 36995.63 | 29434.58 | 1807.343 | 87.01499 | 11416.88 | 421.693 | 25558.32 | 228207.2 | 19350.45 | 283972.7 | 8617.056 | 1111.154 | 1044.215 | 870.1738 | 0 | 6.693442 | 3802.38 | 0
300.003 | 23888.77 | 18745864.4 | 270188.4 | 74739012.9 | 7431243.1 | 32010.39 | 36183.65 | 43344372.3 | 252492.9 | 9943.218 | 49012.99 | 16508.86 | 495.3232 | 17758679.0 | 325911.3 | 2427128.0 | 5007.571 | 34452.47 | 8342.462 | 554888.5 | 367628.7 | 29146.17 | 40465.53 | 30293.13 | 1753.789 | 73.62803 | 10921.17 | 388.2248 | 25477.85 | 222312.2 | 17741.93 | 195044 | 6480.72 | 990.6635 | 783.154 | 1004.051 | 0 | 6.693442 | 3273.467 | 6.693442
306.003 | 19980.5 | 17279643.1 | 256137.9 | 76735947.8 | 8128595.9 | 25732.66 | 37485.53 | 44819163.8 | 248365.3 | 8811.284 | 45782.75 | 13694.65 | 729.6036 | 16063273.8 | 319408.1 | 2219254.9 | 4110.364 | 30890.12 | 6735.188 | 589012.6 | 373672.7 | 26772.05 | 39512.4 | 22407.12 | 1271.81 | 113.7889 | 10237.94 | 508.7105 | 26745.23 | 239507.8 | 18526.06 | 163507.4 | 6668.223 | 930.4185 | 863.4799 | 1050.909 | 0 | 13.38689 | 2784.743 | 6.693442
312.003 | 19477.79 | 17661470.1 | 259852 | 72461453.5 | 7694223.0 | 27093.94 | 36022.6 | 42699771.1 | 236193.6 | 8027.69 | 47696.63 | 19216.4 | 542.179 | 14990763.4 | 296321.5 | 1921649.7 | 3949.676 | 33788.24 | 7324.501 | 555987.6 | 357894.8 | 28301.1 | 39928.55 | 26926.29 | 1479.327 | 93.70847 | 10325.02 | 575.6475 | 22447.34 | 183907.1 | 15336.21 | 136113.9 | 6427.148 | 997.3574 | 769.7664 | 910.3369 | 0 | 6.693442 | 2905.249 | 0
318.004 | 17936.29 | 18167582.7 | 256403.7 | 70233318.6 | 7715424.6 | 26577.58 | 34439.05 | 35799475.2 | 201511.7 | 7679.44 | 44929.98 | 13567.35 | 635.891 | 15660391.6 | 291668.9 | 1706592.1 | 3126.179 | 31540.8 | 6420.452 | 513469.1 | 350574.8 | 28710.21 | 27744.45 | 23654.11 | 1131.236 | 60.24109 | 10057.09 | 334.6759 | 24760.39 | 225976.7 | 15309.4 | 115316.3 | 5161.575 | 950.5002 | 749.685 | 635.891 | 0 | 0 | 2905.249 | 0
324.004 | 18211.06 | 17387423.6 | 229996 | 65643119.2 | 7021232.0 | 29233.36 | 36284.31 | 35484298.0 | 225664 | 7538.803 | 39566.09 | 11021.65 | 589.0349 | 12268463.5 | 269581.4 | 1589303.0 | 3367.197 | 29957.75 | 7284.32 | 565110.4 | 343656 | 27047 | 33667.47 | 24083.2 | 1419.08 | 133.8694 | 8838.074 | 314.5952 | 21602.67 | 188097.7 | 13332.86 | 96887.01 | 5389.236 | 870.1738 | 823.3169 | 903.643 | 0 | 0 | 3635.001 | 0
330.004 | 16575.88 | 16354655.9 | 224297.3 | 64656468.5 | 6514753.6 | 22366.89 | 34707.44 | 40302508.1 | 205646.3 | 7230.745 | 41163.64 | 11524.06 | 749.685 | 11725584.4 | 250735.5 | 1425720.9 | 2744.574 | 26812.29 | 6112.418 | 523335.7 | 334931.6 | 31446.89 | 49066.72 | 23466.38 | 1131.236 | 127.1759 | 9722.183 | 361.4504 | 24612.88 | 194731.9 | 13513.75 | 81389.15 | 5402.628 | 863.4799 | 923.7246 | 823.3169 | 0 | 6.693442 | 2630.764 | 0
336.004 | 22179.18 | 16970779.0 | 235785.3 | 71390977.0 | 7597775.7 | 27509.73 | 35693.8 | 43578094.1 | 219511.6 | 9293.517 | 47669.76 | 12073.37 | 602.4223 | 13432896.5 | 286280.4 | 1683022.3 | 2871.775 | 36015.89 | 7813.381 | 605099.5 | 362966.9 | 44010.12 | 56947.28 | 26121.58 | 1311.975 | 93.70847 | 10525.96 | 508.7105 | 26711.7 | 211874.2 | 17862.57 | 97183.52 | 6956.178 | 1064.297 | 1117.848 | 1037.521 | 0 | 0 | 4150.536 | 0
342.004 | 18405.42 | 16338303.0 | 232757.7 | 61139582.4 | 7623497.6 | 27744.45 | 36143.39 | 39831019.9 | 205673.5 | 7070.022 | 39223.79 | 11443.67 | 609.1161 | 12810448.7 | 275714.2 | 1631399.5 | 3681.867 | 33553.41 | 7150.383 | 527139.8 | 355109.1 | 45480.58 | 37264.07 | 24029.56 | 1298.586 | 87.01499 | 8918.446 | 307.9016 | 24123.43 | 177271.1 | 15925.87 | 116261 | 7786.593 | 1070.991 | 1137.93 | 669.3597 | 6.693442 | 6.693442 | 2784.743 | 20.08034
348.004 | 54326.66 | 30851617.2 | 464319.3 | 113468010.9 | 13359052.2 | 59380.18 | 36223.91 | 74298894.8 | 332095.5 | 12368.14 | 68033.1 | 22159.07 | 742.9912 | 18384438.8 | 310459 | 1566727.2 | 4291.14 | 30138.85 | 7424.954 | 720296.1 | 420048.5 | 41714.09 | 34016.35 | 33962.68 | 1867.592 | 46.85416 | 13084.97 | 522.0979 | 34043.19 | 233825.8 | 18914.79 | 212859.2 | 9454.265 | 1091.072 | 1452.55 | 776.4602 | 6.693442 | 6.693442 | 13821.94 | 13.38689
354.004 | 31943.3 | 27400357.9 | 356213.7 | 108684149.3 | 11340219.2 | 43748.28 | 36814.44 | 65405373.7 | 347989.3 | 13955.94 | 72983.82 | 25095.65 | 756.3788 | 22489050.7 | 442104.9 | 3527771.4 | 4719.655 | 49187.61 | 12502.12 | 833427.9 | 540072.9 | 57894.85 | 53285.27 | 36223.91 | 2128.673 | 113.7889 | 15476.92 | 823.3169 | 38525.77 | 343429.7 | 22862.99 | 485321.6 | 10144.16 | 1506.103 | 1720.318 | 1532.88 | 0 | 0 | 5817.784 | 13.38689
360.004 | 24110.02 | 21597775.8 | 299950.2 | 94706284.3 | 8778925.2 | 37498.95 | 35975.63 | 53586738.7 | 307046.4 | 13835.34 | 60953.05 | 21957.96 | 696.1348 | 19068168.3 | 381444.4 | 2542836.8 | 3909.504 | 33204.54 | 12589.21 | 683709.6 | 483300.3 | 56933.84 | 46796.74 | 33788.24 | 1968.007 | 153.95 | 12549.02 | 803.2354 | 31077.94 | 268694.8 | 19055.54 | 471358.2 | 8710.821 | 1452.55 | 1512.798 | 1097.766 | 0 | 6.693442 | 4826.786 | 13.38689
366.004 | 23084.23 | 21010287.1 | 249999.8 | 86887474.7 | 9377030.5 | 27362.19 | 35492.5 | 2000000000 | 261263 | 15007.88 | 60159.87 | 23238.43 | 689.441 | 17481915.9 | 359802.7 | 2647145.2 | 3655.086 | 38633.16 | 12810.29 | 759661.5 | 451046 | 42291.42 | 31232.23 | 32453.15 | 1941.23 | 113.7889 | 13694.65 | 983.9696 | 37780.82 | 273776.5 | 17058.37 | 451039.1 | 7699.531 | 1311.975 | 1345.445 | 816.6231 | 0 | 20.08034 | 5275.405 | 568.9538
372.004 | 21756.85 | 20320930.6 | 279685.9 | 80858453.0 | 8339451.9 | 28730.33 | 34928.86 | 44927965.6 | 281829.1 | 12703.1 | 58190.56 | 20510.03 | 763.0726 | 17373514.8 | 345417.9 | 2505134.7 | 3983.152 | 36908.39 | 10994.86 | 594207.9 | 404805.2 | 36760.76 | 31701.8 | 28549.25 | 1941.23 | 167.337 | 12066.67 | 796.5416 | 26899.46 | 226833.5 | 16314.53 | 373040.7 | 7632.561 | 1171.4 | 1224.952 | 809.9293 | 0 | 0 | 4297.835 | 0
378.004 | 22956.85 | 16544437.6 | 254414.1 | 66654921.7 | 7083296.7 | 32620.87 | 35103.32 | 34516732.1 | 226459.5 | 9581.525 | 45890.19 | 17219.21 | 696.1348 | 16220237.0 | 332006.4 | 2447853.4 | 3641.696 | 34519.57 | 9615.015 | 494518 | 385692.8 | 33486.32 | 32882.51 | 26322.76 | 1840.815 | 368.144 | 11041.75 | 662.666 | 22172.48 | 219491.3 | 20081.04 | 297237.1 | 6514.202 | 903.643 | 937.1124 | 876.8676 | 0 | 0 | 3527.879 | 0
384.004 | 19759.3 | 16290173.4 | 260124.7 | 68724554.8 | 7341296.2 | 34512.86 | 34787.95 | 39801500.4 | 257453.1 | 8871.562 | 44574.12 | 14927.47 | 669.3597 | 15562129.6 | 310787.3 | 2385677.3 | 3393.977 | 32647.7 | 10003.5 | 505418.5 | 361216.5 | 32251.89 | 35633.41 | 25088.95 | 1526.186 | 46.85416 | 10840.79 | 461.8549 | 24143.54 | 216439.9 | 17661.51 | 228526.9 | 7364.682 | 977.2757 | 903.643 | 890.2553 | 0 | 6.693442 | 3835.856 | 0
390.004 | 22487.56 | 17215887.0 | 250612.9 | 66260205.4 | 6747211.2 | 26577.58 | 34049.9 | 37964505.6 | 220368.1 | 8650.543 | 51229.58 | 14357.95 | 582.3412 | 15566071.4 | 318888 | 1901025.3 | 3614.915 | 29079.1 | 8094.662 | 486387.8 | 336493.8 | 27690.8 | 37767.39 | 25196.23 | 1646.681 | 60.24109 | 10519.27 | 334.6759 | 24787.22 | 209605.5 | 17051.67 | 169629 | 6099.026 | 950.5002 | 830.0107 | 963.8879 | 0 | 13.38689 | 3199.823 | 0
396.005 | 17373.34 | 16219541.6 | 255197.6 | 71804592.0 | 7672761.4 | 27093.94 | 34962.41 | 40159055.4 | 222087.8 | 7177.171 | 43123.89 | 13996.14 | 676.0535 | 14833617.4 | 303504.7 | 1803924.9 | 4954.005 | 29629.09 | 7498.621 | 534466.2 | 361360.7 | 26979.94 | 37190.25 | 24143.54 | 1385.609 | 93.70847 | 10807.3 | 414.9993 | 23680.92 | 215665.2 | 17380.04 | 163060.5 | 6842.334 | 1084.379 | 709.5223 | 950.5002 | 0 | 0 | 3199.823 | 0
402.005 | 17259.42 | 16523574.1 | 251627.8 | 70339279.4 | 6930745.1 | 27596.91 | 34989.25 | 36860952.4 | 208016.2 | 7967.415 | 45500.73 | 13232.36 | 629.1973 | 14531191.5 | 289790.6 | 1768198.1 | 3092.704 | 31601.18 | 8315.673 | 504018.2 | 332321.5 | 28280.98 | 30923.66 | 25088.95 | 1238.34 | 87.01499 | 10552.76 | 441.7739 | 23057.41 | 196333.2 | 15396.51 | 148424.4 | 6232.952 | 863.4799 | 783.154 | 749.685 | 0 | 0 | 3882.723 | 716.2161
408.005 | 16200.61 | 15948772.5 | 245362.2 | 67108391.8 | 6938225.7 | 25068.83 | 34922.15 | 36927215.5 | 198389.5 | 7632.561 | 41022.67 | 13252.46 | 615.8098 | 13136302.1 | 1808073.2 | 3666869.8 | 8690.728 | 38243.89 | 7625.863 | 516160.6 | 324726.8 | 25028.6 | 28730.33 | 21964.66 | 1064.297 | 113.7889 | 9347.1 | 468.5485 | 23278.66 | 196706.5 | 15430.02 | 124671.5 | 5650.381 | 1117.848 | 783.154 | 863.4799 | 0 | 6.693442 | 106978.7 | 200.8046
414.005 | 25464.44 | 15456191.6 | 217812.6 | 57532437.8 | 6313058.3 | 25638.78 | 34237.77 | 38643878.3 | 210311.9 | 7458.439 | 40183.61 | 11992.98 | 843.3984 | 12721167.6 | 281146.5 | 1550061.1 | 4612.525 | 38968.74 | 7378.076 | 526841.3 | 339783.2 | 30313.25 | 39351.31 | 23506.61 | 1224.952 | 73.62803 | 9849.445 | 455.1612 | 41237.48 | 207377.9 | 16817.12 | 104955.8 | 6226.256 | 977.2757 | 843.3984 | 836.7046 | 0 | 0 | 3239.993 | 348.0631
420.005 | 20872 | 18432185.8 | 254141.6 | 65149254.4 | 7538751.2 | 24498.9 | 35217.39 | 42137289.4 | 230064 | 8938.539 | 44439.83 | 12770.1 | 582.3412 | 11580934.4 | 283597.2 | 1660793.1 | 3025.755 | 44224.98 | 10077.18 | 677675.7 | 391778.8 | 41338.17 | 56611.28 | 24746.98 | 1238.34 | 107.0954 | 11410.18 | 669.3597 | 30433.99 | 224759.6 | 20637.39 | 135485.5 | 7967.415 | 1117.848 | 1191.482 | 963.8879 | 0 | 0 | 5235.23 | 0
426.005 | 20429.59 | 17611718.7 | 244409 | 74605223.3 | 8218122.7 | 25786.3 | 33056.94 | 44841298.4 | 236316.1 | 8704.123 | 42841.92 | 12475.32 | 729.6036 | 12674535.8 | 286778.9 | 1693082.6 | 2945.417 | 33540 | 10251.33 | 546244.8 | 347084.1 | 51934.93 | 55052.33 | 27080.53 | 1050.909 | 107.0954 | 10867.59 | 709.5223 | 28696.8 | 206135.2 | 20134.66 | 137107.3 | 8054.479 | 1325.363 | 1398.998 | 1131.236 | 0 | 13.38689 | 4271.053 | 33.46724
432.005 | 16281.03 | 15454384.0 | 224195.3 | 56305077.7 | 7013771.4 | 24304.46 | 34781.25 | 47076113.3 | 243449.1 | 8081.268 | 40566.22 | 16026.39 | 983.9696 | 13898015.4 | 280061.3 | 1634294.4 | 3219.908 | 28576.08 | 6607.954 | 518186.5 | 344999.7 | 43177.6 | 31628.01 | 27053.7 | 1405.692 | 100.402 | 9059.096 | 414.9993 | 26242.29 | 214972.2 | 20550.25 | 117752.4 | 7284.32 | 1091.072 | 1191.482 | 709.5223 | 0 | 0 | 3186.433 | 6.693442
438.005 | 7565.59 | 5968544.0 | 81840.18 | 18979322.1 | 2269552.0 | 13466.85 | 33486.32 | 13850857.5 | 63366.46 | 2764.658 | 14431.65 | 4679.481 | 555.5664 | 3969918.2 | 87751.96 | 408172 | 1747.095 | 5482.98 | 923.7246 | 65558.38 | 29676.04 | 2798.132 | 1378.915 | 1271.81 | 80.32151 | 20.08034 | 341.3695 | 6.693442 | 200.8046 | 1579.739 | 93.70847 | 1198.176 | 66.93456 | 0 | 6.693442 | 0 | 0 | 6.693442 | 20.08034 | 0
444.005 | 9695.391 | 143961.4 | 33.46724 | 9527.942 | 24974.96 | 5998.582 | 32647.7 | 114014.1 | 1820.732 | 863.4799 | 133.8694 | 502.0169 | 408.3057 | 2255.868 | 2329.507 | 1037.521 | 107.0954 | 147.2564 | 66.93456 | 1044.215 | 46.85416 | 66.93456 | 13.38689 | 26.77379 | 1050.909 | 40.1607 | 6.693442 | 46.85416 | 1606.516 | 0 | 0 | 87.01499 | 0 | 0 | 0 | 6.693442 | 0 | 6.693442 | 20.08034 | 0
450.005 | 508.7105 | 15215.6 | 361.4504 | 23365.81 | 63346.29 | 6527.595 | 32748.34 | 113312.4 | 1412.386 | 856.7861 | 107.0954 | 7478.53 | 441.7739 | 49919.73 | 1820.732 | 227.5788 | 107.0954 | 120.4824 | 80.32151 | 3414.063 | 60.24109 | 46.85416 | 33.46724 | 60.24109 | 6.693442 | 60.24109 | 6.693442 | 13.38689 | 40.1607 | 46.85416 | 20.08034 | 9099.283 | 127.1759 | 0 | 0 | 0 | 0 | 13.38689 | 20.08034 | 0
456.005 | 602.4223 | 3949.676 | 20.08034 | 783.154 | 24224 | 5931.619 | 32151.27 | 2000000000 | 1693.541 | 649.2785 | 227.5788 | 1432.468 | 441.7739 | 47763.78 | 990.6635 | 1378.915 | 414.9993 | 147.2564 | 53.54762 | 46.85416 | 421.693 | 53.54762 | 13.38689 | 140.5629 | 6.693442 | 40.1607 | 93.70847 | 20.08034 | 6.693442 | 341.3695 | 6.693442 | 0 | 0 | 0 | 0 | 0 | 0 | 6.693442 | 6.693442 | 0
462.005 | 535.4853 | 35606.57 | 160.6435 | 8329.067 | 35646.83 | 5402.628 | 32976.44 | 114074.8 | 1499.409 | 682.7472 | 140.5629 | 254.353 | 448.4675 | 2911.943 | 1171.4 | 36908.39 | 147.2564 | 140.5629 | 40.1607 | 35673.67 | 4117.059 | 40.1607 | 6.693442 | 60.24109 | 13.38689 | 33.46724 | 40.1607 | 26.77379 | 13.38689 | 6.693442 | 0 | 26.77379 | 0 | 13.38689 | 0 | 0 | 0 | 0 | 13.38689 | 127.1759
468.005 | 421.693 | 3896.114 | 923.7246 | 3340.417 | 23969.22 | 5355.756 | 32828.84 | 112914.4 | 1800.649 | 1338.751 | 120.4824 | 274.4337 | 414.9993 | 2416.536 | 16348.04 | 582.3412 | 73.62803 | 11477.17 | 66.93456 | 87.01499 | 3327.027 | 40.1607 | 26.77379 | 60.24109 | 0 | 127.1759 | 8302.278 | 40.1607 | 13.38689 | 87.01499 | 0 | 33.46724 | 0 | 0 | 0 | 46.85416 | 0 | 0 | 20.08034 | 0
474.005 | 508.7105 | 45856.61 | 20.08034 | 850.0922 | 24083.2 | 5469.588 | 33472.9 | 121113.6 | 1693.541 | 809.9293 | 100.402 | 207.4982 | 388.2248 | 80823.71 | 5315.58 | 12883.99 | 1258.422 | 127.1759 | 26.77379 | 12723.2 | 314.5952 | 46.85416 | 13.38689 | 66.93456 | 40.1607 | 80.32151 | 20.08034 | 40.1607 | 0 | 0 | 0 | 0 | 13.38689 | 0 | 0 | 0 | 0 | 6.693442 | 6.693442 | 46.85416
480.006 | 461.8549 | 4237.576 | 26.77379 | 1050.909 | 33016.69 | 5590.116 | 32587.33 | 166269.9 | 1566.351 | 836.7046 | 133.8694 | 307.9016 | 461.8549 | 10150.86 | 1151.318 | 167.337 | 140.5629 | 93.70847 | 408.3057 | 80.32151 | 60.24109 | 20.08034 | 0 | 60.24109 | 0 | 60.24109 | 1941.23 | 20.08034 | 6.693442 | 0 | 0 | 6.693442 | 6.693442 | 0 | 0 | 0 | 0 | 0 | 0 | 0
486.006 | 321.2888 | 21515.52 | 73.62803 | 809.9293 | 36317.86 | 5636.989 | 32453.15 | 111639.3 | 1311.975 | 830.0107 | 167.337 | 180.724 | 575.6475 | 33848.62 | 1171.4 | 15242.4 | 635.891 | 73.62803 | 100.402 | 107.0954 | 33.46724 | 60.24109 | 20.08034 | 53.54762 | 0 | 6.693442 | 140.5629 | 120.4824 | 113.7889 | 6.693442 | 6.693442 | 0 | 46.85416 | 0 | 0 | 0 | 0 | 13.38689 | 0 | 0
492.006 | 562.2601 | 4679.481 | 20.08034 | 5007.571 | 23667.51 | 5235.23 | 31936.6 | 111841.7 | 1479.327 | 890.2553 | 100.402 | 281.1273 | 508.7105 | 3929.59 | 1037.521 | 348.0631 | 127.1759 | 113.7889 | 93.70847 | 53.54762 | 33.46724 | 107.0954 | 13.38689 | 53.54762 | 6.693442 | 13.38689 | 6.693442 | 13.38689 | 6.693442 | 0 | 13.38689 | 0 | 0 | 0 | 0 | 0 | 26.77379 | 0 | 13.38689 | 0
498.006 | 575.6475 | 3809.075 | 53.54762 | 896.9492 | 25927.12 | 5322.276 | 33083.78 | 126893.1 | 1626.599 | 702.8285 | 127.1759 | 502.0169 | 414.9993 | 2055.034 | 1064.297 | 254.353 | 87.01499 | 1352.139 | 107.0954 | 702.8285 | 60.24109 | 40.1607 | 6.693442 | 66.93456 | 0 | 33.46724 | 6.693442 | 26.77379 | 2456.704 | 240.9659 | 441.7739 | 13.38689 | 6.693442 | 6.693442 | 0 | 0 | 0 | 13.38689 | 0 | 0
504.006 | 475.2422 | 3956.371 | 33.46724 | 1579.739 | 23171.39 | 5630.293 | 32976.44 | 111511.2 | 1706.929 | 796.5416 | 100.402 | 240.9659 | 394.9184 | 2048.34 | 1057.603 | 261.0466 | 80.32151 | 127.1759 | 40.1607 | 722.9099 | 6.693442 | 66.93456 | 13.38689 | 87.01499 | 6.693442 | 20.08034 | 73.62803 | 13.38689 | 13.38689 | 0 | 0 | 0 | 6.693442 | 0 | 0 | 0 | 0 | 0 | 0 | 0
510.006 | 676.0535 | 3942.98 | 13.38689 | 6186.078 | 24398.33 | 5576.724 | 32936.18 | 184097 | 1559.657 | 722.9099 | 93.70847 | 327.9823 | 374.8376 | 35465.66 | 1151.318 | 160.6435 | 937.1124 | 7297.714 | 46.85416 | 60.24109 | 1010.745 | 46.85416 | 20.08034 | 46.85416 | 93.70847 | 13.38689 | 20.08034 | 20.08034 | 60.24109 | 194.1111 | 6.693442 | 642.5847 | 46.85416 | 13.38689 | 26.77379 | 0 | 0 | 13.38689 | 6.693442 | 0
516.006 | 488.6295 | 3976.457 | 2021.562 | 937.1124 | 23895.47 | 5750.823 | 33513.16 | 162586.6 | 1552.963 | 662.666 | 113.7889 | 294.5144 | 421.693 | 2891.859 | 963.8879 | 160.6435 | 46.85416 | 127.1759 | 80.32151 | 20.08034 | 13.38689 | 33.46724 | 6.693442 | 66.93456 | 20.08034 | 33.46724 | 73.62803 | 20.08034 | 0 | 0 | 0 | 180.724 | 26.77379 | 0 | 0 | 0 | 0 | 0 | 20.08034 | 0
522.006 | 3320.332 | 53426.36 | 20.08034 | 18438.93 | 27482.9 | 7063.325 | 33056.94 | 111625.8 | 1686.847 | 776.4602 | 160.6435 | 488.6295 | 401.6121 | 2041.645 | 1044.215 | 194.1111 | 46.85416 | 100.402 | 66.93456 | 33.46724 | 46.85416 | 46.85416 | 6.693442 | 66.93456 | 6.693442 | 26.77379 | 0 | 26.77379 | 66.93456 | 0 | 20.08034 | 33.46724 | 6.693442 | 0 | 6.693442 | 0 | 13.38689 | 0 | 33.46724 | 0
528.006 | 542.179 | 45366.43 | 13.38689 | 923.7246 | 23251.84 | 5824.48 | 33385.69 | 110006.9 | 1579.739 | 702.8285 | 127.1759 | 274.4337 | 327.9823 | 2021.562 | 1184.788 | 153.95 | 100.402 | 180.724 | 46.85416 | 42774.79 | 475.2422 | 100.402 | 6.693442 | 60.24109 | 0 | 20.08034 | 6.693442 | 6.693442 | 348.0631 | 0 | 0 | 883.5615 | 13.38689 | 13.38689 | 0 | 0 | 0 | 0 | 13.38689 | 0
534.006 | 535.4853 | 3936.285 | 6.693442 | 4759.829 | 24069.79 | 5570.028 | 31748.76 | 114823.7 | 1559.657 | 736.2974 | 127.1759 | 227.5788 | 401.6121 | 2101.895 | 1111.154 | 194.1111 | 87.01499 | 153.95 | 348.0631 | 562.2601 | 595.7286 | 40.1607 | 6.693442 | 80.32151 | 26.77379 | 40.1607 | 20.08034 | 20.08034 | 187.4176 | 153.95 | 0 | 0 | 0 | 6.693442 | 0 | 0 | 0 | 0 | 0 | 0
540.006 | 441.7739 | 3701.952 | 26.77379 | 25290.1 | 22769.13 | 5583.42 | 32251.89 | 109103.1 | 1519.492 | 843.3984 | 174.0305 | 261.0466 | 348.0631 | 25162.7 | 1713.624 | 6373.577 | 87.01499 | 80.32151 | 46.85416 | 20.08034 | 214.1917 | 33.46724 | 20.08034 | 60.24109 | 13.38689 | 33.46724 | 13.38689 | 40.1607 | 20.08034 | 80.32151 | 87.01499 | 147.2564 | 0 | 0 | 0 | 0 | 0 | 0 | 10184.35 | 0
546.006 | 582.3412 | 4773.22 | 20.08034 | 863.4799 | 23090.94 | 5389.236 | 33016.69 | 107100.1 | 1934.535 | 709.5223 | 107.0954 | 254.353 | 381.5312 | 2389.758 | 3762.209 | 234.2723 | 127.1759 | 66.93456 | 120.4824 | 46.85416 | 46.85416 | 87.01499 | 0 | 107.0954 | 20.08034 | 20.08034 | 19122.56 | 13.38689 | 1827.426 | 0 | 0 | 6.693442 | 0 | 0 | 0 | 0 | 6.693442 | 6.693442 | 13.38689 | 0
552.006 | 394.9184 | 3742.123 | 6.693442 | 742.9912 | 25618.67 | 5556.636 | 31795.72 | 107855.4 | 1472.633 | 756.3788 | 160.6435 | 267.7401 | 267.7401 | 2249.173 | 1137.93 | 207.4982 | 93.70847 | 167.337 | 66.93456 | 40.1607 | 13.38689 | 60.24109 | 20.08034 | 100.402 | 46.85416 | 33.46724 | 0 | 6.693442 | 13.38689 | 0 | 6.693442 | 0 | 0 | 0 | 6.693442 | 0 | 0 | 6.693442 | 6.693442 | 0
558.007 | 555.5664 | 3748.818 | 0 | 1512.798 | 23124.46 | 5496.372 | 31379.81 | 106081.8 | 1639.987 | 722.9099 | 8369.251 | 200.8046 | 401.6121 | 8362.554 | 1010.745 | 214.1917 | 113.7889 | 160.6435 | 18693.62 | 27643.86 | 21200.46 | 120.4824 | 46.85416 | 147.2564 | 13.38689 | 60.24109 | 20.08034 | 20.08034 | 6.693442 | 8911.748 | 716.2161 | 281.1273 | 0 | 0 | 0 | 0 | 0 | 6.693442 | 0 | 0
564.007 | 562.2601 | 5134.791 | 20.08034 | 1392.303 | 39660.06 | 5241.925 | 31185.27 | 114378.4 | 1519.492 | 696.1348 | 127.1759 | 247.6594 | 562.2601 | 2202.312 | 4184.013 | 207.4982 | 93.70847 | 87.01499 | 60.24109 | 20.08034 | 20.08034 | 33.46724 | 80.32151 | 66.93456 | 26.77379 | 26.77379 | 33.46724 | 26.77379 | 1887.675 | 40.1607 | 0 | 0 | 0 | 6.693442 | 0 | 0 | 0 | 13.38689 | 0 | 0