## SW9 run 3
Time in Seconds | Na23 | Mg25 | Al27 | Si29 | P31 | S34 | K39 | Ca43 | Sc45 | Ti47 | V51 | Cr53 | Mn55 | Fe57 | Co59 | Ni60 | Cu63 | Zn66 | Rb85 | Sr88 | Zr90 | Nb93 | Mo98 | Ag107 | Sn118 | Sb121 | Cs133 | Ba138 | La139 | Pr141 | Hf180 | Re187 | Au197 | Pb208 | Bi209
0 | 1250.848 | 76.19068 | 19123.9 | 6839.732 | 30769.61 | 18119.42 | 44895.83 | 907.9654 | 273.0185 | 133.334 | 190.4775 | 317.4638 | 1244.499 | 590.4884 | 126.9847 | 44.44451 | 146.0325 | 38.09529 | 3124.151 | 31.74607 | 19.04763 | 298.4158 | 450.8008 | 882.5669 | 12.69842 | 31.74607 | 6.349208 | 44.44451 | 0 | 82.53992 | 0 | 6.349208 | 25.39685 | 125482 | 279.3678
6.008 | 5639652.5 | 1840215.3 | 54442325.9 | 5810082.3 | 810571 | 23142.54 | 57231950.5 | 215556.9 | 25896.47 | 836444.9 | 201055.7 | 9870.075 | 8590453.8 | 1793321.9 | 27435.84 | 13187.04 | 112133.6 | 69903.95 | 555766.3 | 743578.4 | 123720.7 | 27168.67 | 634.9347 | 533.3433 | 20605.33 | 1777.888 | 24694.34 | 942579 | 59106.15 | 19263.77 | 1168.302 | 0 | 25.39685 | 113567.1 | 882.5669
12.016 | 4056348.1 | 1695471.0 | 50186695.3 | 4477027.8 | 614129 | 22036.03 | 52129275.8 | 233292.6 | 28078.36 | 929982.8 | 197508.3 | 9412.624 | 8356621.7 | 1874624.4 | 27378.59 | 14712.33 | 103906.7 | 64972.81 | 478458.1 | 743257.6 | 141574.2 | 30387.84 | 647.6337 | 374.6081 | 20700.7 | 1454.042 | 19950.43 | 849742.3 | 56530.68 | 18049.49 | 1155.602 | 0 | 6.349208 | 107827.6 | 844.4694
18.024 | 3409094.5 | 1493351.0 | 47593546.5 | 4576419.0 | 516886.4 | 21476.45 | 46249265.6 | 196838.9 | 25050.52 | 778939.2 | 168537.5 | 8370.706 | 7121774.7 | 1549804.4 | 21889.77 | 58239.11 | 918529.5 | 128153.2 | 716913.5 | 729969.5 | 131619.4 | 26812.44 | 68187.74 | 33849.58 | 66733.28 | 4089.474 | 23670.39 | 785272.2 | 39521.26 | 14127.62 | 1428.643 | 12.69842 | 25.39685 | 130972.2 | 1619.139
24.032 | 3452056.7 | 1435946.2 | 46981153.6 | 4827871.3 | 558973.6 | 26602.52 | 2000000000 | 212141.3 | 23733.98 | 698990.6 | 152806.5 | 8307.177 | 6681520.4 | 1472401.4 | 21520.96 | 12284.64 | 89504.91 | 55842.26 | 538877 | 642691.2 | 143254.4 | 28759.08 | 4629.321 | 1403.244 | 22277.67 | 5810.705 | 38343.45 | 801596.4 | 42380.23 | 15239.87 | 1568.34 | 12.69842 | 12.69842 | 85608.12 | 793.6728
30.039 | 3825672.6 | 1675889.6 | 47726326.5 | 4833000.6 | 578899.6 | 21978.8 | 48432080.3 | 218896 | 25673.84 | 974157.4 | 205318.9 | 9374.503 | 8232499.3 | 1699304.8 | 30896.87 | 13403.11 | 103286.3 | 63269.96 | 498813 | 706909.2 | 187019.4 | 30203.32 | 755.5755 | 406.355 | 24923.31 | 1396.894 | 22627.43 | 856058.7 | 45953.16 | 13803.49 | 1714.389 | 63.4922 | 0 | 126711.9 | 965.112
36.047 | 3753305.0 | 1721475.2 | 53070505.2 | 4701522.4 | 730103 | 22989.91 | 49492355.0 | 257700.4 | 32424.06 | 1009185.4 | 199645.7 | 9539.692 | 9452235.0 | 1766976.1 | 30139.7 | 13854.33 | 101873.1 | 59775.59 | 477972.4 | 809926.4 | 300687 | 31692.26 | 838.1198 | 412.7044 | 20325.56 | 2997.14 | 19575.31 | 979624 | 52305.1 | 15919.98 | 2882.831 | 0 | 0 | 100779.6 | 933.3638
42.055 | 3647317.7 | 1639062.4 | 54906640.0 | 4883638.5 | 731505.4 | 22042.39 | 49369570.1 | 249699.9 | 31501.36 | 939042.9 | 208655.6 | 10130.57 | 10165174.1 | 1888848.6 | 31927.7 | 13473.02 | 122580.8 | 58691.75 | 515761.1 | 864675.8 | 153300.7 | 29554.35 | 780.9737 | 425.4032 | 27117.78 | 2698.668 | 17973.2 | 1052014.0 | 46271.64 | 15837.35 | 1492.141 | 0 | 12.69842 | 98880.71 | 1111.154
48.063 | 4055258.4 | 1745125.8 | 55573231.1 | 4507541.6 | 666135.7 | 22125.06 | 51475480.6 | 232873.2 | 27607.6 | 917011.9 | 223790 | 9914.55 | 10291969.4 | 1816524.3 | 30896.87 | 14744.11 | 126308.3 | 66822.59 | 576236.4 | 845568.7 | 112837.5 | 30451.47 | 780.9737 | 412.7044 | 26449.86 | 1523.891 | 23288.81 | 1132306.4 | 40597.29 | 14903.01 | 1079.406 | 0 | 25.39685 | 107706.1 | 984.1609
54.071 | 4139564.4 | 1576398.8 | 53553265.9 | 4822463.3 | 714752 | 22455.73 | 2000000000 | 221945.7 | 26977.83 | 867493.1 | 221861.9 | 9380.857 | 9094280.5 | 1736888.8 | 27982.94 | 16797.17 | 160984.5 | 76777.19 | 527604.3 | 738967.2 | 113528.7 | 28517.32 | 749.226 | 463.4996 | 36828.36 | 2927.284 | 23040.79 | 1077939.0 | 44621.96 | 14998.35 | 1047.657 | 6.349208 | 0 | 90878.62 | 844.4694
60.078 | 3894082.0 | 1726032.9 | 51397960.0 | 5077504.6 | 615772.1 | 21870.7 | 55413965.0 | 223054.9 | 27200.47 | 848665.1 | 211844.9 | 9120.371 | 8858037.5 | 1579994.9 | 26208.15 | 13428.53 | 112607.2 | 58073.35 | 553648.3 | 684258 | 169546.2 | 32551.33 | 533.3433 | 412.7044 | 35574.4 | 2190.644 | 23180.7 | 892123.6 | 38063.34 | 13962.38 | 2184.294 | 0 | 12.69842 | 93300.51 | 780.9737
66.086 | 4174113.6 | 1645748.3 | 50413209.0 | 5709511.2 | 627113.3 | 22105.98 | 55005370.3 | 213797.5 | 26920.58 | 876980.2 | 187296 | 8491.412 | 8172980.0 | 1679070.8 | 25737.45 | 12621.45 | 110297.2 | 60457.82 | 539892.1 | 712404.1 | 110143.6 | 31285.01 | 577.7895 | 2800.274 | 30101.52 | 1352.445 | 21228.46 | 945045.3 | 41425.05 | 14381.84 | 876.2173 | 0 | 25.39685 | 96029.61 | 711.1288
72.094 | 3436208.3 | 1471650.2 | 47006108.0 | 4429569.1 | 571274.7 | 22105.98 | 48118537.3 | 181899.9 | 23384.2 | 810007 | 185417.8 | 7754.485 | 7454188.5 | 1513520.3 | 23562.27 | 14064.06 | 96509.02 | 54599.38 | 498537 | 642591.6 | 104130.5 | 26290.84 | 1530.241 | 507.9455 | 20115.74 | 1231.799 | 28396.45 | 829968.8 | 39916 | 12195.68 | 1066.706 | 0 | 12.69842 | 88853.24 | 742.8765
78.102 | 4353269.8 | 1402856.5 | 45401673.5 | 4536515.0 | 562954 | 22665.59 | 49125830.1 | 186794.2 | 23206.13 | 718621.6 | 162442.1 | 7690.959 | 7068439.7 | 1424667.9 | 22067.83 | 10009.85 | 90335.51 | 52037.46 | 439705.6 | 675546.6 | 105339.3 | 21082.21 | 622.2358 | 412.7044 | 17877.85 | 2235.095 | 19568.95 | 801556.1 | 38356.18 | 12418.09 | 971.4616 | 0 | 6.349208 | 96393.96 | 4089.474
84.11 | 3044148.0 | 1630962.7 | 50319883.0 | 3817604.6 | 653123.3 | 22443.01 | 49217927.2 | 220333.8 | 26742.47 | 811027.6 | 180517.5 | 8415.176 | 8028889.8 | 1746451.4 | 26634.33 | 12818.45 | 102352.7 | 74402.77 | 482134.2 | 803039.2 | 132535.8 | 30775.97 | 609.5368 | 393.6562 | 22792.77 | 1542.94 | 19053.97 | 950826.6 | 43915.01 | 15195.38 | 1384.194 | 6.349208 | 12.69842 | 125418 | 850.819
90.118 | 4872582.2 | 1802970.3 | 49256044.7 | 4609538.4 | 713738.1 | 21743.52 | 47338129.6 | 202626.9 | 21406.5 | 643089.4 | 150663.3 | 7849.775 | 8029326.5 | 1739739.8 | 29700.68 | 12570.61 | 101086.5 | 60955.16 | 442409.4 | 721564.5 | 119699.4 | 26850.61 | 711.1288 | 387.3068 | 31017.76 | 1682.639 | 32704.06 | 746807.1 | 43507.42 | 13746.29 | 1377.844 | 0 | 50.79374 | 298528.2 | 1612.789
96.125 | 2874622.7 | 1411691.9 | 40947076.8 | 3805313.8 | 560306.9 | 21292.05 | 2000000000 | 166244.2 | 20649.83 | 630774.1 | 157594.7 | 7652.843 | 7038287.0 | 1524640.1 | 23816.66 | 10562.63 | 67390.32 | 48399.31 | 375564.7 | 575238.6 | 119782.6 | 24675.26 | 393.6562 | 336.5119 | 14661.49 | 1282.597 | 15525.89 | 748378.3 | 52668.34 | 15875.48 | 1244.499 | 0 | 0 | 91268.4 | 3600.454
102.133 | 2853838.7 | 1495831.4 | 43935222.0 | 3893430.3 | 582964.8 | 22137.77 | 39657408.5 | 190326.1 | 24942.39 | 787155.8 | 183880.6 | 9145.784 | 7634091.7 | 1408420.0 | 23842.1 | 11363.25 | 74147.48 | 53560.54 | 369452.9 | 644304.3 | 151343.5 | 28205.59 | 514.295 | 380.9575 | 17108.65 | 1307.996 | 18984.03 | 766890.6 | 46450 | 16345.85 | 1403.244 | 0 | 0 | 80288.48 | 653.9832
108.141 | 2659266.8 | 1395150.7 | 43169319.0 | 3756560.5 | 504249.8 | 21044.06 | 39923761.4 | 167060 | 21374.71 | 662060.6 | 161389 | 9876.429 | 6686080.0 | 1304974.7 | 20160.25 | 8904.362 | 59488.68 | 45590.09 | 396944 | 574756.3 | 137381.2 | 24191.89 | 1492.141 | 273.0185 | 16066.17 | 1339.745 | 21635.42 | 802012.4 | 42947 | 14248.37 | 1269.898 | 6.349208 | 0 | 88751.02 | 1238.149
114.149 | 2786150.3 | 1418993.5 | 43213600.8 | 3574247.8 | 607379.6 | 20866.02 | 37557558.3 | 182015.7 | 23333.33 | 701249.8 | 164163.2 | 10054.33 | 8093859.7 | 1443610.0 | 29350.76 | 10441.91 | 70114.5 | 49501.49 | 382109.5 | 652897.4 | 158005.5 | 25324.01 | 603.1873 | 349.2106 | 19524.44 | 1574.69 | 13619.19 | 655548.1 | 38744.53 | 12964.61 | 1466.742 | 0 | 12.69842 | 77798.57 | 1085.756
120.157 | 2422998.6 | 1465452.7 | 37063771.6 | 2662405.4 | 574274 | 21101.29 | 24112225.3 | 190660.7 | 23117.1 | 690197.2 | 155604.8 | 8586.707 | 7080039.6 | 1286976.9 | 29134.44 | 11871.6 | 66503.64 | 45723.85 | 288334.7 | 641615.8 | 170805.5 | 25629.32 | 514.295 | 355.56 | 17877.85 | 1409.593 | 14972.92 | 707249.2 | 41641.55 | 14121.26 | 1612.789 | 0 | 0 | 68149.47 | 666.6822
126.164 | 2530572.4 | 1560746.2 | 42648197.1 | 2999122.7 | 654245.9 | 21171.23 | 31566883.9 | 193241.1 | 27537.63 | 755012.5 | 165550.5 | 9063.191 | 8050936.6 | 1426760.5 | 26367.17 | 11865.24 | 72826.43 | 52177.65 | 319086.1 | 727585.7 | 160310.3 | 29789.76 | 355.56 | 273.0185 | 14674.2 | 1212.75 | 12583.32 | 835092.9 | 44532.79 | 14165.75 | 1377.844 | 0 | 0 | 80377.87 | 546.0422
132.172 | 2545555.5 | 1557342.8 | 48803539.1 | 3400341.9 | 695372.7 | 21311.12 | 38670848.4 | 206916.3 | 26061.85 | 779408.2 | 190493.4 | 9634.994 | 8200669.5 | 1325649.7 | 25966.43 | 14388.19 | 80160.78 | 52502.65 | 354880.8 | 722699.2 | 132029.5 | 29471.64 | 1555.64 | 393.6562 | 18456.36 | 1161.952 | 14572.51 | 862398 | 38629.94 | 12907.42 | 1244.499 | 0 | 6.349208 | 79094.54 | 653.9832
138.18 | 2742627.3 | 1604919.0 | 49498362.9 | 3358586.1 | 659235.9 | 21552.75 | 40210444.2 | 200302.4 | 24802.46 | 763155.5 | 176062.4 | 9609.58 | 8334312.9 | 1492739.4 | 42953.37 | 12856.58 | 77804.95 | 54440.04 | 339172.8 | 674961.2 | 107104.8 | 28281.94 | 673.0317 | 330.1625 | 31838.61 | 1301.647 | 13663.67 | 860053.3 | 41183.09 | 13593.77 | 1123.854 | 0 | 0 | 74434.68 | 977.8112
144.188 | 3310879.1 | 1455377.7 | 50540166.4 | 3761853.8 | 726136.9 | 21838.9 | 43682248.6 | 209125.9 | 25794.7 | 857688.7 | 203914.9 | 10378.37 | 8614177.7 | 1697979.2 | 26990.55 | 12920.13 | 82204.09 | 61038.06 | 446056.8 | 838133.3 | 110342 | 29859.75 | 603.1873 | 342.8613 | 56473.31 | 1523.891 | 15939.05 | 884280 | 43399.16 | 15252.58 | 1301.647 | 0 | 19.04763 | 96291.69 | 1276.247
150.196 | 3486573.9 | 1563594.1 | 54573638.0 | 4418769.6 | 722285.3 | 21762.6 | 50289785.4 | 226421.5 | 26023.68 | 835415.8 | 182047.8 | 9978.087 | 8754983.6 | 1653931.7 | 27868.43 | 12805.74 | 82587.24 | 58481.36 | 502777 | 773740.8 | 109721.3 | 30604.18 | 501.5961 | 349.2106 | 51094.38 | 1206.4 | 20624.4 | 985697.3 | 44399.05 | 14604.29 | 1054.007 | 0 | 6.349208 | 92405.83 | 1054.007
156.204 | 3506172.1 | 1699853.6 | 44706246.3 | 3552157.2 | 644530 | 22881.8 | 45222012.2 | 192192.1 | 23288.81 | 793250.9 | 173716.5 | 9673.115 | 7161902.7 | 1285423.7 | 22856.37 | 12087.65 | 78890.24 | 59501.43 | 397831.6 | 682740.3 | 110022 | 31393.19 | 419.0538 | 311.1145 | 31806.8 | 1212.75 | 15462.33 | 821116.7 | 43099.84 | 13828.91 | 1079.406 | 0 | 0 | 80428.95 | 673.0317
162.211 | 2920373.2 | 1616120.6 | 45124566.0 | 3230532.9 | 632856.9 | 21781.67 | 34080667.3 | 187193.1 | 24535.34 | 753594.4 | 169109.3 | 9006.012 | 7688038.1 | 1383400.5 | 23873.9 | 12646.87 | 77415.54 | 53987.53 | 343964.7 | 645911 | 121351.3 | 28091.08 | 546.0422 | 361.9093 | 17388.35 | 1028.608 | 12627.8 | 755627.9 | 45590.09 | 14655.13 | 1276.247 | 31.74607 | 0 | 78053.92 | 742.8765
168.219 | 2735560.4 | 1614915.8 | 41359541.2 | 2904746.2 | 674555.4 | 21927.93 | 34463576.9 | 209357.8 | 24726.14 | 665517.4 | 160984.5 | 9673.115 | 8587222.0 | 1676231.2 | 27175.03 | 12646.87 | 71843.69 | 59928.61 | 316814.1 | 679525.7 | 117138.6 | 24904.23 | 628.5853 | 228.5733 | 19905.92 | 1047.657 | 13085.36 | 719449 | 43297.26 | 12977.32 | 1231.799 | 0 | 12.69842 | 76566.54 | 615.8863
174.227 | 2429007.9 | 1691189.4 | 43994215.4 | 2917036.9 | 663483.1 | 21559.11 | 27121278.0 | 187115.9 | 24955.11 | 698944 | 161992.6 | 8942.481 | 7553381.6 | 1433292.2 | 26551.64 | 12926.48 | 70082.6 | 57939.48 | 274349 | 574042.7 | 112773.5 | 25591.16 | 419.0538 | 171.4296 | 22760.97 | 1149.253 | 11407.73 | 673397.9 | 39056.49 | 12653.22 | 1174.651 | 44.44451 | 0 | 72526.49 | 628.5853
180.235 | 2783650.5 | 1534132.6 | 41978034.1 | 4230082.1 | 1437165.5 | 23078.94 | 50450510.4 | 186865 | 28587.3 | 924676.7 | 229937.3 | 11350.54 | 9006337.9 | 1636838.3 | 30152.42 | 14953.85 | 88725.47 | 53407.58 | 395749.6 | 534725.3 | 85320.69 | 17477.35 | 342.8613 | 184.1282 | 18125.78 | 1263.548 | 14629.71 | 724828.5 | 48112.63 | 16657.32 | 1187.351 | 0 | 88.88917 | 80128.86 | 768.2746
186.243 | 2768074.5 | 1534026.8 | 41624171.6 | 3306948.6 | 612274.1 | 20738.85 | 37437560.2 | 180498.2 | 22258.6 | 677775.6 | 168486.2 | 9463.451 | 7638703.7 | 1355824.3 | 24929.67 | 11477.62 | 68959.69 | 52483.53 | 338828.2 | 608618 | 130773.6 | 25591.16 | 387.3068 | 425.4032 | 17826.99 | 1288.947 | 14203.88 | 746392.6 | 49565.2 | 18024.06 | 1415.943 | 0 | 6.349208 | 108800 | 780.9737
192.25 | 2553728.1 | 1323230.6 | 41050678.1 | 3332660.8 | 609041.8 | 21368.35 | 39375946.7 | 187694.8 | 21908.85 | 702669.4 | 186298.9 | 8986.953 | 7268869.8 | 1255785.4 | 22754.62 | 11109.08 | 70216.58 | 54299.83 | 323910.3 | 505315 | 108819.2 | 26895.13 | 393.6562 | 266.6692 | 18087.63 | 1307.996 | 14248.37 | 817750.6 | 44851.25 | 13600.12 | 1282.597 | 203.176 | 6.349208 | 75360.15 | 673.0317
198.258 | 2380933.8 | 1531721.9 | 40343426.1 | 3023966.4 | 686281.9 | 21088.57 | 2000000000 | 189946.5 | 24528.98 | 677709 | 170195.1 | 8230.942 | 6962049.1 | 1294030.5 | 24325.45 | 10403.79 | 61560.93 | 46112.4 | 276905.5 | 600361.9 | 150361.8 | 26252.67 | 507.9455 | 222.224 | 15691.15 | 1276.247 | 11731.8 | 727498.9 | 45679.26 | 14153.04 | 1415.943 | 184.1282 | 6.349208 | 75743.12 | 660.3327
204.266 | 2197723.4 | 1379241.7 | 38107842.2 | 2914136.3 | 738078.5 | 21056.78 | 28876192.3 | 180196 | 24815.18 | 646913.6 | 137496.6 | 7945.066 | 8222052.5 | 1433173.1 | 25915.55 | 12163.91 | 68487.59 | 52209.52 | 271333.5 | 601248.9 | 147237.4 | 27792.09 | 482.5478 | 292.0665 | 16231.44 | 1136.553 | 13104.42 | 857399.1 | 45137.86 | 13797.14 | 1587.39 | 0 | 12.69842 | 82440.36 | 895.2661
210.274 | 2253313.1 | 1519216.5 | 39328044.8 | 2765680.5 | 647717 | 20732.49 | 29927804.5 | 198512.6 | 25203.16 | 717887.6 | 154757.5 | 9514.278 | 7674726.2 | 1338829.7 | 24179.17 | 12068.59 | 62664.12 | 52955.11 | 286773.6 | 580690.8 | 142908.1 | 30254.22 | 520.6444 | 247.6212 | 15869.13 | 1219.1 | 12316.42 | 792902.2 | 45163.34 | 14419.97 | 1625.489 | 12.69842 | 12.69842 | 73943.25 | 666.6822
216.282 | 3055621.7 | 1459201.7 | 41207270.8 | 2650065.5 | 646508.5 | 21641.78 | 30810482.6 | 198821.6 | 26761.55 | 694933 | 153076.1 | 8694.709 | 7690990.5 | 1399083.4 | 25368.54 | 12170.26 | 64596.51 | 51024.29 | 271637.6 | 635079.3 | 152742.4 | 32697.69 | 641.2842 | 247.6212 | 16028.03 | 1111.154 | 10359.31 | 664653.1 | 42329.29 | 14648.78 | 1542.94 | 0 | 6.349208 | 78743.41 | 501.5961
222.29 | 2358723.5 | 1498280.0 | 42070316.3 | 3139860.0 | 736682.2 | 21718.08 | 31018934.9 | 205119.2 | 24217.33 | 819772.9 | 165916.7 | 8637.531 | 7141288.4 | 1218687.2 | 23861.18 | 12748.54 | 78436.97 | 59788.34 | 277954.2 | 642146.8 | 116543.3 | 28606.39 | 685.7307 | 330.1625 | 20897.81 | 1041.308 | 12710.41 | 809718.3 | 42214.66 | 13860.69 | 1168.302 | 0 | 0 | 88795.74 | 1561.99
228.297 | 2753940.7 | 1626082.3 | 43126912.9 | 3174192.1 | 668808.7 | 22010.59 | 34661755.1 | 213475.2 | 24420.86 | 710076.5 | 155470 | 9304.616 | 8086173.0 | 1619041.1 | 26558 | 12468.93 | 66937.41 | 54688.61 | 283341 | 609485.5 | 104782.9 | 28237.4 | 463.4996 | 260.3198 | 36121.8 | 1111.154 | 13479.37 | 815849.6 | 44539.16 | 14966.57 | 1212.75 | 0 | 6.349208 | 87837.47 | 723.8279
234.305 | 2489885.7 | 1485282.4 | 38970479.9 | 2752390.1 | 577181.3 | 21730.8 | 26937973.6 | 188942.9 | 24280.93 | 732854.5 | 159398.6 | 8072.121 | 6803581.3 | 1214097.8 | 20866.02 | 10460.97 | 63633.47 | 52553.63 | 298003.1 | 622896.6 | 104680.5 | 24637.1 | 412.7044 | 273.0185 | 54229.72 | 1123.854 | 11744.51 | 680297.6 | 40126.12 | 12882 | 1142.903 | 0 | 0 | 74217.69 | 660.3327
240.313 | 2201697.5 | 1428832.4 | 38773634.1 | 2519636.1 | 554387.3 | 21247.54 | 31960252.2 | 177174.4 | 20446.37 | 589590.4 | 141080.5 | 8713.768 | 7278128.7 | 1254699.0 | 21304.76 | 11287 | 66101.78 | 50826.76 | 305284.6 | 564261.2 | 93204.65 | 25349.46 | 469.849 | 266.6692 | 47564.77 | 1555.64 | 13098.07 | 693887.1 | 37025.7 | 11439.5 | 1060.357 | 304.7652 | 0 | 74211.3 | 666.6822
246.321 | 2000000000 | 1475661.2 | 44316142.8 | 3230090.5 | 627663.7 | 21877.06 | 33218721.9 | 188067.9 | 23333.33 | 751206.8 | 158416.4 | 8421.529 | 6925013.3 | 1337994.7 | 33875.04 | 11884.31 | 81080.23 | 53879.19 | 302048.7 | 635444.2 | 130280.2 | 30928.68 | 5639.208 | 292.0665 | 30394.2 | 1250.848 | 13898.82 | 763804.7 | 40419 | 13009.1 | 1231.799 | 6.349208 | 6.349208 | 72596.69 | 628.5853
252.329 | 2421604.5 | 1725561.7 | 44659746.3 | 2987602.2 | 641284 | 21495.52 | 33296163.4 | 247529.2 | 27753.92 | 779971 | 176068.8 | 9831.954 | 7862578.1 | 1358597.0 | 24967.83 | 12284.64 | 76400.58 | 54025.77 | 329619.7 | 686122.1 | 147705.7 | 29420.74 | 495.2467 | 1200.05 | 18799.66 | 1250.848 | 13752.65 | 777981.1 | 44328.99 | 14051.35 | 1536.591 | 0 | 0 | 79235 | 793.6728
258.336 | 2551132.1 | 1626306.3 | 49925147.6 | 3322516.9 | 694713.2 | 22036.03 | 30199462.3 | 206839 | 26125.45 | 775274.7 | 188402.5 | 11642.84 | 10049839.1 | 1663669.5 | 31291.38 | 14725.05 | 71984.08 | 61560.93 | 329009 | 713811.5 | 139637.9 | 27321.34 | 463.4996 | 241.2719 | 23861.18 | 1320.696 | 12716.77 | 819363 | 50049.42 | 17559.99 | 1720.739 | 0 | 6.349208 | 81456.97 | 742.8765
264.344 | 2695290.3 | 1813746.5 | 53439650.2 | 3518185.6 | 820760.6 | 22703.74 | 37089182.8 | 244687.2 | 26723.38 | 775408.7 | 214403.3 | 11897.02 | 10434662.0 | 1747073.4 | 28460.07 | 13860.69 | 71237.49 | 64749.58 | 410630.7 | 876541.7 | 160490.1 | 33079.52 | 577.7895 | 279.3678 | 24586.22 | 1339.745 | 14064.06 | 861751.2 | 49673.51 | 17280.29 | 1581.04 | 76.19068 | 0 | 85640.06 | 717.4783
270.352 | 2322571.8 | 1465565.0 | 41408226.7 | 3446112.6 | 667631.7 | 20897.81 | 39993514.1 | 206993.6 | 26939.66 | 778818.6 | 182613.7 | 9063.191 | 8539861.5 | 1645684.4 | 27060.53 | 12049.52 | 85422.89 | 221958.6 | 608916 | 649782.3 | 156195.3 | 41953.58 | 3721.119 | 863.5182 | 41176.72 | 2050.941 | 20363.71 | 904640.2 | 52528.14 | 18348.28 | 1396.894 | 0 | 31.74607 | 71786.26 | 393.6562
276.36 | 2614269.4 | 1557914.7 | 42248144.6 | 3216029.8 | 783020.1 | 21164.87 | 35382146.9 | 178524.4 | 23880.26 | 645645.4 | 180247.5 | 9082.251 | 8300683.7 | 1441206.7 | 26704.3 | 12373.61 | 69438.19 | 54675.86 | 311207.2 | 667259.3 | 138842.9 | 30311.49 | 571.44 | 400.0056 | 29630.7 | 1409.593 | 12329.13 | 842298 | 50616.5 | 17254.86 | 1333.396 | 0 | 19.04763 | 87664.98 | 673.0317
282.368 | 2705530.1 | 1777481.7 | 39263196.1 | 2748768.4 | 698837.4 | 20808.79 | 23337089.0 | 198203.6 | 28250.13 | 810571 | 210517.5 | 9844.661 | 8355713.3 | 1407923.6 | 24166.46 | 11178.98 | 61273.98 | 54529.27 | 286864.3 | 648753 | 140202.1 | 26074.57 | 501.5961 | 279.3678 | 20459.08 | 1460.392 | 11687.32 | 832490.3 | 47978.85 | 14013.22 | 1485.792 | 0 | 0 | 114373.5 | 647.6337
288.375 | 2615807.8 | 1699682.5 | 45252175.7 | 3135287.8 | 691695.7 | 21304.76 | 27257912.8 | 187450.4 | 28211.96 | 828993.9 | 209029.3 | 10842.21 | 9360012.4 | 1450303.2 | 24395.42 | 14337.35 | 83487.69 | 60948.79 | 273190.6 | 675965.8 | 156541.9 | 27957.49 | 558.7411 | 355.56 | 19410 | 1333.396 | 11553.88 | 774779 | 47106.11 | 16295 | 1327.046 | 234.9226 | 12.69842 | 87869.41 | 736.5269
294.383 | 2223395.0 | 1580751.5 | 44660235.6 | 2794948.8 | 673178.4 | 21342.92 | 27668152.7 | 195036.6 | 24796.1 | 664307.4 | 155181.1 | 8961.54 | 8193454.5 | 1487137.5 | 28676.37 | 11509.4 | 61650.2 | 54937.18 | 265052.1 | 742910 | 159886.6 | 29357.12 | 533.3433 | 266.6692 | 17153.15 | 2908.233 | 11477.62 | 817885 | 46539.18 | 15087.33 | 1441.343 | 6.349208 | 0 | 75353.77 | 723.8279
300.391 | 2256405.8 | 1578891.9 | 41750721.1 | 2574108.7 | 620649.5 | 20020.37 | 26696516.8 | 191188.3 | 24395.42 | 714505.2 | 169970.2 | 9704.883 | 8209963.4 | 1522442.2 | 25661.12 | 10918.46 | 57454.99 | 46685.68 | 233918.6 | 691402.7 | 162044 | 30769.61 | 501.5961 | 234.9226 | 16860.74 | 1263.548 | 10886.69 | 829020.8 | 46864.04 | 14547.09 | 1606.44 | 12.69842 | 6.349208 | 79547.84 | 806.372
306.399 | 2528825.7 | 1458469.6 | 45143143.2 | 2909695.2 | 720890.5 | 21679.93 | 30890022.5 | 225821.6 | 24834.27 | 774618.3 | 175818.2 | 9990.794 | 7890250.1 | 1477407.8 | 26360.81 | 13943.31 | 66867.24 | 57505.99 | 257364.2 | 641688.8 | 132721.6 | 25648.4 | 590.4884 | 355.56 | 20319.2 | 1371.494 | 10295.77 | 733529.1 | 42087.3 | 14261.08 | 1581.04 | 0 | 0 | 79618.08 | 692.0803
312.407 | 2527511.7 | 1658394.7 | 42143287.4 | 3102152.0 | 705709.1 | 21425.58 | 28272122.1 | 198377.4 | 25934.63 | 910196 | 193788.1 | 10816.79 | 8515456.4 | 1521266.0 | 23632.23 | 11769.93 | 64430.68 | 52655.59 | 286009.3 | 706529.2 | 127397.3 | 30012.45 | 692.0803 | 253.9705 | 30413.29 | 1225.449 | 12189.33 | 772917 | 44953.16 | 14731.4 | 1314.346 | 0 | 0 | 113535.1 | 653.9832
318.415 | 2568711.2 | 1812782.8 | 45197471.9 | 3127733.1 | 688991.9 | 21584.55 | 27827182.1 | 212650.4 | 25292.21 | 822978.1 | 174372 | 9107.664 | 8049766.1 | 1588935.1 | 28670.01 | 13790.78 | 63996.99 | 59501.43 | 278096.6 | 637103 | 110002.8 | 25699.29 | 622.2358 | 266.6692 | 38311.62 | 1200.05 | 10823.15 | 714291.7 | 42214.66 | 14998.35 | 1206.4 | 0 | 0 | 76387.81 | 717.4783
324.422 | 2238666.5 | 1570777.3 | 38790873.8 | 2506493.2 | 599230.2 | 21336.56 | 26590704.2 | 194386.6 | 22175.93 | 659521.7 | 143106.9 | 8275.412 | 6779228.5 | 1210503.2 | 20319.2 | 10314.83 | 54943.55 | 47093.37 | 244971.4 | 590430.4 | 86547.09 | 22220.44 | 450.8008 | 228.5733 | 45309.84 | 996.8602 | 9006.012 | 638835 | 36968.41 | 12697.7 | 1028.608 | 0 | 0 | 69623.21 | 641.2842
330.43 | 2198684.9 | 1408776.5 | 36221374.6 | 2404283.3 | 509326.8 | 20853.3 | 23825408.2 | 168980.8 | 20961.4 | 649523.3 | 144761.5 | 8345.294 | 6827200.4 | 1277944.5 | 22697.38 | 10346.6 | 55561.81 | 42233.77 | 249208.8 | 601857.9 | 104175.3 | 26150.9 | 463.4996 | 228.5733 | 41399.58 | 958.7623 | 10854.92 | 714118.3 | 44927.68 | 13206.1 | 1111.154 | 0 | 0 | 64979.19 | 1422.293
336.438 | 2070519.3 | 1429630.5 | 39280843.6 | 2799979.8 | 562868.1 | 21005.91 | 29587183.0 | 182909.5 | 20745.21 | 619337.2 | 141260 | 8459.647 | 6700824.4 | 1284688.8 | 23346.04 | 11477.62 | 66599.32 | 46545.55 | 262853.3 | 572516.6 | 121505 | 25502.11 | 419.0538 | 241.2719 | 22786.41 | 1022.259 | 11642.84 | 682700.4 | 37401.28 | 12291 | 1403.244 | 0 | 0 | 68315.34 | 660.3327
342.446 | 2477178.1 | 1431306.2 | 46121892.0 | 3157853.6 | 628134.5 | 21641.78 | 26933172.4 | 185527.1 | 25114.12 | 726410.6 | 177425.1 | 9927.258 | 7963221.1 | 1417300.7 | 24007.46 | 11858.89 | 71422.54 | 51903.64 | 274031.9 | 638675.7 | 133170.2 | 25120.48 | 425.4032 | 196.8268 | 18589.87 | 1758.838 | 13867.04 | 808865.6 | 46067.81 | 14477.17 | 1542.94 | 0 | 19.04763 | 77109.13 | 812.7215
348.454 | 2833150.8 | 1711487.3 | 50013123.9 | 3087878.3 | 680703.6 | 21514.6 | 29844302.7 | 226169.9 | 27257.73 | 807590 | 186253.9 | 9723.943 | 9175305.0 | 1560887.5 | 34148.7 | 14439.04 | 52241.38 | 63397.5 | 257396.6 | 651655.3 | 146557.5 | 32086.79 | 552.3916 | 190.4775 | 21641.78 | 1257.198 | 12869.29 | 792023.7 | 43469.21 | 15487.76 | 1225.449 | 0 | 6.349208 | 91134.21 | 901.6158
354.461 | 2974520.7 | 1654457.1 | 42618724.9 | 2745490.9 | 716459.9 | 21050.42 | 26182327.7 | 201062.2 | 25832.86 | 776607.7 | 209196.8 | 10524.51 | 8538219.4 | 1589012.9 | 34027.78 | 13682.74 | 39584.93 | 51648.75 | 304415.6 | 724307.8 | 140868.9 | 31692.26 | 533.3433 | 190.4775 | 22188.65 | 1314.346 | 13473.02 | 1066627.5 | 51814.43 | 16085.24 | 1320.696 | 0 | 25.39685 | 341831.8 | 4292.708
360.469 | 4589810.4 | 1764745.6 | 51156995.6 | 3694041.6 | 1017901.6 | 22201.37 | 44001684.1 | 208269.1 | 26678.86 | 742462.2 | 202234.1 | 7970.477 | 6070534.5 | 1003510.5 | 17909.63 | 10168.7 | 73790.08 | 50769.42 | 359176.7 | 701563 | 134541.7 | 30171.51 | 577.7895 | 260.3198 | 19047.61 | 1212.75 | 14667.84 | 855809.5 | 54612.12 | 19753.33 | 1295.297 | 0 | 0 | 90265.23 | 679.3812
366.477 | 2503570.8 | 1659069.9 | 45024634.4 | 2940487.7 | 677921.9 | 20103.02 | 31882122.5 | 186582 | 26208.15 | 741640.2 | 179810.2 | 8859.889 | 8260014.2 | 1475518.8 | 28625.48 | 10931.16 | 64870.76 | 61420.64 | 287434.3 | 690317.1 | 142645.1 | 29675.23 | 565.0905 | 380.9575 | 20109.38 | 1307.996 | 11401.37 | 764842.2 | 52534.51 | 18456.36 | 1396.894 | 0 | 0 | 84662.83 | 704.7793
372.485 | 2500654.3 | 1490732.2 | 53440123.2 | 3133419.6 | 744988.8 | 20846.95 | 29280539.7 | 195628.8 | 26290.84 | 790079 | 194888.6 | 9520.632 | 8237513.2 | 1648489.8 | 30311.49 | 12977.32 | 70988.64 | 59973.24 | 291405.6 | 691709 | 137977.4 | 31800.43 | 520.6444 | 368.2587 | 19937.71 | 1530.241 | 10416.49 | 758939.6 | 49571.57 | 17502.78 | 1485.792 | 0 | 0 | 82491.45 | 914.315
378.493 | 2647328.4 | 1625663.8 | 41934453.7 | 3116245.4 | 807784.7 | 20242.9 | 27316669.5 | 198274.4 | 24134.66 | 727966.3 | 198680 | 10918.46 | 8779755.7 | 1447625.5 | 26596.16 | 12990.03 | 67958.08 | 57850.23 | 275255.1 | 751982.6 | 148501.2 | 25788.33 | 679.3812 | 336.5119 | 17852.42 | 1314.346 | 10848.56 | 813223.5 | 48552.21 | 15608.52 | 1307.996 | 6.349208 | 6.349208 | 102026.5 | 749.226
384.501 | 2127599.3 | 1631005.3 | 48840432.4 | 2898846.6 | 694027 | 21088.57 | 30324110.7 | 229453.4 | 29726.13 | 781988.1 | 183391.9 | 11477.62 | 8355171.7 | 1507580.0 | 24878.79 | 10664.3 | 56186.47 | 56167.34 | 261792.8 | 743899.2 | 170767 | 34976.1 | 596.8379 | 298.4158 | 19219.27 | 1130.203 | 16536.55 | 846867.8 | 51839.92 | 17032.37 | 1727.089 | 0 | 0 | 90686.93 | 622.2358
390.508 | 2592203.4 | 1570445.2 | 39995728.7 | 2826790.1 | 721250.9 | 20853.3 | 28895195.9 | 204932.5 | 26087.29 | 894102.1 | 184806.7 | 9514.278 | 7812702.0 | 1492549.6 | 25813.78 | 13117.13 | 66159.19 | 71211.97 | 292144.3 | 709436.3 | 150182.1 | 31081.39 | 546.0422 | 273.0185 | 21241.18 | 1073.056 | 10054.33 | 720730.3 | 50571.89 | 16371.28 | 1733.438 | 6.349208 | 0 | 123214.8 | 812.7215
396.516 | 2346144.2 | 1537450.6 | 41901980.4 | 2632481.5 | 756109.6 | 19912.28 | 26217699.3 | 354633.5 | 29751.58 | 888262 | 207161.1 | 10200.47 | 8011647.2 | 1495938.4 | 28390.09 | 13860.69 | 60559.84 | 52011.97 | 266196.9 | 758839.2 | 143491.6 | 31495 | 653.9832 | 273.0185 | 22843.65 | 1358.795 | 11452.21 | 765123.4 | 47870.55 | 14629.71 | 1485.792 | 0 | 0 | 80773.74 | 558.7411
402.524 | 2297605.3 | 1498065.3 | 41648277.8 | 3034569.2 | 736949.4 | 21947 | 2000000000 | 231711.7 | 26004.6 | 816763.2 | 186498.4 | 10893.04 | 8385079.9 | 1559920.0 | 28663.65 | 14953.85 | 71269.4 | 57289.25 | 251728.6 | 660983.8 | 117573.9 | 30190.6 | 768.2746 | 215.8746 | 26888.77 | 1092.105 | 11985.98 | 778155.3 | 49648.03 | 15017.41 | 1219.1 | 0 | 6.349208 | 86285.19 | 11496.69
408.532 | 2634188.1 | 1765759.2 | 42753152.2 | 3063247.7 | 628134.5 | 21018.63 | 24020581.5 | 184253.6 | 24217.33 | 767553.4 | 168890.9 | 10232.23 | 9149572.1 | 1542537.7 | 24217.33 | 12322.77 | 63805.67 | 50833.14 | 284137.6 | 633560 | 111122.6 | 27594.88 | 596.8379 | 196.8268 | 40769.2 | 1028.608 | 10136.93 | 708929.5 | 44660.18 | 16244.15 | 1377.844 | 0 | 6.349208 | 117369.1 | 2000.14
414.54 | 2419441.1 | 1449125.5 | 36752005.3 | 2640085.4 | 634435.7 | 21501.88 | 25466720.4 | 314289.5 | 24757.94 | 706589.2 | 160567.2 | 9355.443 | 7945087.6 | 1467747.5 | 30336.94 | 11229.81 | 54261.59 | 48424.79 | 281922.9 | 669872.7 | 114367.1 | 24439.94 | 482.5478 | 203.176 | 44367.2 | 965.112 | 10435.56 | 772742.9 | 47074.26 | 14966.57 | 1073.056 | 25.39685 | 19.04763 | 78041.16 | 622.2358
420.547 | 2082089.2 | 1632452.7 | 42585794.9 | 3985692.9 | 666454.8 | 21126.72 | 30035144.8 | 185038.3 | 21578.19 | 650725.4 | 150836.6 | 8110.238 | 6922445.3 | 1313023.2 | 26278.11 | 11261.58 | 60878.65 | 43399.16 | 251005 | 560610.5 | 115026.3 | 23549.55 | 2851.078 | 247.6212 | 33983.23 | 1073.056 | 12087.65 | 763771.3 | 41463.26 | 11560.23 | 1104.805 | 0 | 6.349208 | 64264.86 | 647.6337
426.555 | 2700370.1 | 1526711.4 | 36353534.8 | 2645968.6 | 522883 | 20719.78 | 26039867.7 | 176583.1 | 22462.09 | 602500 | 150207.8 | 8059.416 | 6610401.2 | 1234315.5 | 22582.91 | 11738.15 | 66695.01 | 45367.16 | 227311.7 | 555363.8 | 143991.9 | 24503.54 | 431.7526 | 222.224 | 16968.8 | 977.8112 | 11693.67 | 681222.7 | 37636.81 | 12322.77 | 1307.996 | 0 | 0 | 66982.06 | 444.4514
432.563 | 2717532.6 | 1522456.3 | 38188283.3 | 2563112.5 | 628512.5 | 20713.42 | 25188381.1 | 185913 | 25489.39 | 764741.8 | 175271.8 | 10060.68 | 8987016.4 | 1669237.7 | 29115.35 | 11865.24 | 50368 | 39737.73 | 208971.3 | 615155.9 | 158564 | 29287.13 | 558.7411 | 190.4775 | 17737.99 | 1028.608 | 9260.143 | 715739.3 | 43915.01 | 13841.62 | 1434.993 | 6.349208 | 6.349208 | 71231.11 | 742.8765
438.571 | 2339958.6 | 1630345.5 | 41986857.8 | 2990355.3 | 619058.9 | 21075.85 | 26120247.0 | 217426.2 | 26138.18 | 747134.7 | 172411.9 | 8440.588 | 7822677.3 | 1490609.5 | 31870.43 | 15659.37 | 34906.09 | 49291.24 | 259142 | 731311.7 | 139926.4 | 28803.61 | 444.4514 | 209.5253 | 16403.06 | 1358.795 | 10073.39 | 840817.7 | 46813.08 | 14159.39 | 1365.145 | 0 | 6.349208 | 63123.28 | 692.0803
444.579 | 2724984.1 | 1449647.2 | 41739891.3 | 2390009.7 | 518189.5 | 19251.06 | 18540503.6 | 155463.6 | 19988.58 | 532234.9 | 148167.6 | 6668.223 | 5993825.0 | 1109568.0 | 22996.27 | 8364.353 | 21470.09 | 33696.84 | 181572 | 427306 | 80243.78 | 19448.15 | 425.4032 | 152.3818 | 15519.54 | 685.7307 | 6280.745 | 502237.9 | 30814.15 | 11229.81 | 717.4783 | 0 | 0 | 47602.99 | 292.0665
450.587 | 10823.15 | 3270.216 | 56696.41 | 12970.97 | 11903.37 | 17858.77 | 117958 | 5734.484 | 311.1145 | 819.0711 | 2590.711 | 247.6212 | 11452.21 | 8599.413 | 146.0325 | 57.14297 | 133.334 | 603.1873 | 749.226 | 139.6832 | 19.04763 | 12.69842 | 19.04763 | 114.2862 | 12.69842 | 6.349208 | 0 | 0 | 6.349208 | 6.349208 | 0 | 0 | 0 | 158.731 | 6.349208
456.594 | 882.5669 | 82.53992 | 4991.348 | 6166.41 | 9634.994 | 17248.5 | 77083.6 | 869.8678 | 317.4638 | 152.3818 | 1174.651 | 215.8746 | 1714.389 | 704.7793 | 95.23841 | 76.19068 | 120.6354 | 44.44451 | 4470.541 | 25.39685 | 0 | 31.74607 | 6.349208 | 19.04763 | 0 | 25.39685 | 6.349208 | 25.39685 | 0 | 0 | 0 | 0 | 0 | 12.69842 | 476.1984
462.602 | 285996.3 | 3708.418 | 514.295 | 6877.846 | 9012.366 | 17038.73 | 77773.03 | 850.819 | 292.0665 | 171.4296 | 146.0325 | 241.2719 | 1549.29 | 514.295 | 114.2862 | 38.09529 | 146.0325 | 31.74607 | 9196.61 | 31.74607 | 152.3818 | 253.9705 | 0 | 38.09529 | 25.39685 | 6.349208 | 6.349208 | 19.04763 | 6.349208 | 6.349208 | 0 | 0 | 6.349208 | 44.44451 | 1288.947
468.61 | 5601.098 | 19.04763 | 1130.203 | 7214.52 | 8262.706 | 16841.67 | 73490.13 | 755.5755 | 292.0665 | 438.102 | 126.9847 | 241.2719 | 1561.99 | 520.6444 | 120.6354 | 82.53992 | 152.3818 | 38.09529 | 165.0803 | 2108.092 | 0 | 25.39685 | 44.44451 | 6.349208 | 6.349208 | 38.09529 | 0 | 57.14297 | 0 | 12.69842 | 0 | 0 | 0 | 25.39685 | 12.69842
474.618 | 933.3638 | 133.334 | 44112.45 | 23193.42 | 8523.177 | 16975.16 | 68953.31 | 895.2661 | 317.4638 | 165.0803 | 184.1282 | 387.3068 | 1606.44 | 609.5368 | 69.84144 | 82.53992 | 76.19068 | 38.09529 | 234.9226 | 895.2661 | 25.39685 | 44.44451 | 0 | 984.1609 | 6.349208 | 69.84144 | 4280.006 | 6.349208 | 0 | 292.0665 | 0 | 0 | 0 | 44.44451 | 571.44
480.626 | 812.7215 | 38.09529 | 1879.489 | 7036.653 | 8002.241 | 16784.46 | 66631.22 | 647.6337 | 298.4158 | 165.0803 | 165.0803 | 279.3678 | 2946.336 | 533.3433 | 419.0538 | 76.19068 | 190.4775 | 57.14297 | 234.9226 | 25845.58 | 69.84144 | 228.5733 | 6.349208 | 25.39685 | 0 | 38.09529 | 6.349208 | 6.349208 | 19.04763 | 6.349208 | 6.349208 | 0 | 0 | 19.04763 | 0
486.633 | 37273.96 | 1727.089 | 571.44 | 6013.964 | 7805.306 | 17019.66 | 65164.16 | 2279.547 | 330.1625 | 6509.419 | 1536.591 | 634.9347 | 27639.41 | 19003.11 | 450.8008 | 126.9847 | 76.19068 | 25.39685 | 196.8268 | 25.39685 | 6.349208 | 12.69842 | 69.84144 | 31.74607 | 19.04763 | 25.39685 | 0 | 19.04763 | 0 | 0 | 25.39685 | 0 | 6.349208 | 2552.609 | 44.44451
492.641 | 933.3638 | 82.53992 | 3270.216 | 7703.664 | 7722.722 | 17121.36 | 61414.27 | 3384.528 | 241.2719 | 152.3818 | 222.224 | 768.2746 | 1511.191 | 596.8379 | 139.6832 | 1314.346 | 5092.971 | 82.53992 | 146.0325 | 1047.657 | 19.04763 | 31.74607 | 0 | 6.349208 | 0 | 12.69842 | 6.349208 | 44.44451 | 0 | 0 | 0 | 38.09529 | 0 | 25.39685 | 0
498.649 | 800.0224 | 6.349208 | 3244.813 | 7144.643 | 7392.388 | 16453.91 | 64105.42 | 717.4783 | 279.3678 | 336.5119 | 177.7789 | 361.9093 | 1333.396 | 584.1389 | 152.3818 | 44.44451 | 95.23841 | 50.79374 | 209.5253 | 25.39685 | 6.349208 | 25.39685 | 6.349208 | 76.19068 | 0 | 330.1625 | 0 | 25.39685 | 0 | 6.349208 | 0 | 0 | 6.349208 | 25.39685 | 57.14297
504.657 | 23002.63 | 19.04763 | 9793.832 | 6255.337 | 7328.864 | 17197.65 | 110201.2 | 825.4207 | 209.5253 | 171.4296 | 158.731 | 228.5733 | 10759.61 | 596.8379 | 57.14297 | 57.14297 | 126.9847 | 4603.916 | 234.9226 | 19.04763 | 0 | 25.39685 | 0 | 31.74607 | 0 | 6.349208 | 0 | 0 | 0 | 6.349208 | 0 | 0 | 0 | 19.04763 | 0
510.665 | 3473.438 | 158.731 | 596.8379 | 6611.053 | 7474.971 | 16561.98 | 60693.74 | 1276.247 | 298.4158 | 806.372 | 209.5253 | 228.5733 | 1955.689 | 647.6337 | 95.23841 | 12.69842 | 95.23841 | 12.69842 | 23498.68 | 19.04763 | 806.372 | 25.39685 | 0 | 25.39685 | 6.349208 | 76.19068 | 12.69842 | 44.44451 | 19.04763 | 6.349208 | 0 | 0 | 0 | 12.69842 | 0
516.673 | 793.6728 | 38.09529 | 1098.455 | 6426.842 | 7125.586 | 17521.85 | 57716.36 | 863.5182 | 222.224 | 203.176 | 222.224 | 222.224 | 1269.898 | 628.5853 | 139.6832 | 50.79374 | 101.5877 | 63.4922 | 146.0325 | 88.88917 | 6.349208 | 19.04763 | 6.349208 | 31.74607 | 0 | 31.74607 | 19.04763 | 203.176 | 0 | 19.04763 | 0 | 6.349208 | 31.74607 | 1371.494 | 0
522.68 | 742.8765 | 50.79374 | 806.372 | 7754.485 | 13142.55 | 16905.23 | 56199.21 | 1015.909 | 247.6212 | 95.23841 | 139.6832 | 203.176 | 1987.44 | 520.6444 | 2939.985 | 38.09529 | 190.4775 | 19.04763 | 158.731 | 107.9369 | 0 | 19.04763 | 0 | 12.69842 | 12.69842 | 19.04763 | 190.4775 | 653.9832 | 0 | 0 | 0 | 0 | 0 | 50.79374 | 6.349208
528.688 | 1054.007 | 25.39685 | 10391.08 | 8986.953 | 16994.23 | 17204 | 55077.4 | 1047.657 | 323.8132 | 215.8746 | 5893.279 | 304.7652 | 1403.244 | 76445.26 | 14617 | 4280.006 | 1682.639 | 101.5877 | 28510.96 | 12.69842 | 3727.47 | 12.69842 | 0 | 38.09529 | 16879.81 | 6.349208 | 12.69842 | 63.4922 | 0 | 50.79374 | 0 | 0 | 0 | 31.74607 | 0
534.696 | 1377.844 | 63.4922 | 17521.85 | 128986 | 6757.153 | 17540.92 | 58672.62 | 1079.406 | 273.0185 | 171.4296 | 241.2719 | 260.3198 | 1085.756 | 501.5961 | 88.88917 | 546.0422 | 114.2862 | 50.79374 | 146.0325 | 19.04763 | 12.69842 | 31.74607 | 0 | 25.39685 | 0 | 0 | 19.04763 | 31.74607 | 0 | 6.349208 | 0 | 0 | 0 | 6.349208 | 6.349208
540.704 | 895.2661 | 25.39685 | 1117.504 | 6865.141 | 6515.771 | 17343.86 | 124079.4 | 27613.96 | 336.5119 | 330.1625 | 152.3818 | 234.9226 | 1149.253 | 565.0905 | 120.6354 | 76.19068 | 133.334 | 38.09529 | 158.731 | 6.349208 | 0 | 25.39685 | 0 | 38.09529 | 19.04763 | 6.349208 | 0 | 584.1389 | 6.349208 | 0 | 0 | 0 | 0 | 25.39685 | 25.39685
546.712 | 850.819 | 215.8746 | 901.6158 | 6680.927 | 6680.927 | 17064.15 | 54828.82 | 723.8279 | 292.0665 | 158.731 | 266.6692 | 241.2719 | 1250.848 | 628.5853 | 120.6354 | 31.74607 | 6903.255 | 63.4922 | 101.5877 | 114.2862 | 6.349208 | 25.39685 | 6.349208 | 0 | 19.04763 | 6.349208 | 6.349208 | 190.4775 | 6.349208 | 19.04763 | 0 | 0 | 0 | 63.4922 | 6.349208
552.719 | 1511.191 | 25.39685 | 18011.35 | 6255.337 | 6522.123 | 16873.45 | 52247.75 | 1530.241 | 380.9575 | 3098.749 | 222.224 | 222.224 | 1142.903 | 16968.8 | 95.23841 | 266.6692 | 152.3818 | 4680.132 | 9647.701 | 6.349208 | 0 | 44.44451 | 0 | 12.69842 | 0 | 12.69842 | 12.69842 | 19.04763 | 6.349208 | 6.349208 | 0 | 0 | 0 | 69.84144 | 0
558.727 | 876.2173 | 19.04763 | 895.2661 | 6102.891 | 5829.761 | 17019.66 | 51304.66 | 869.8678 | 228.5733 | 184.1282 | 158.731 | 304.7652 | 3130.502 | 704.7793 | 4038.666 | 95.23841 | 139.6832 | 12.69842 | 139.6832 | 19.04763 | 0 | 19.04763 | 0 | 38.09529 | 6.349208 | 25.39685 | 5982.205 | 31.74607 | 12.69842 | 0 | 0 | 0 | 0 | 6.349208 | 0
564.735 | 907.9654 | 69.84144 | 1041.308 | 6572.94 | 6083.835 | 17083.22 | 51782.57 | 850.819 | 285.7171 | 126.9847 | 253.9705 | 241.2719 | 1142.903 | 3047.944 | 4311.762 | 50.79374 | 133.334 | 25.39685 | 146.0325 | 12.69842 | 19.04763 | 57.14297 | 12.69842 | 25.39685 | 19.04763 | 19.04763 | 12.69842 | 19.04763 | 12.69842 | 6.349208 | 6.349208 | 19.04763 | 6.349208 | 44.44451 | 0