## WG11 run 3
Time in Seconds | B11 | Na23 | Mg25 | Al27 | Si29 | P31 | S34 | K39 | Ca43 | Sc45 | Ti47 | V51 | Cr53 | Mn55 | Fe57 | Co59 | Ni60 | Cu63 | Zn66 | Rb85 | Sr88 | Y89 | Zr90 | Nb93 | Mo98 | Ag107 | Sn118 | Sb121 | Cs133 | Ba138 | La139 | Ce140 | Pr141 | Sm147 | Dy163 | Hf180 | Re187 | Au197 | Pb208 | Bi209
0 | 281.1273 | 6634.74 | 40.1607 | 823.3169 | 67696.83 | 4739.742 | 29152.88 | 82035.4 | 2061.728 | 957.194 | 508.7105 | 327.9823 | 374.8376 | 1593.128 | 816.6231 | 200.8046 | 147.2564 | 736.2974 | 73.62803 | 100.402 | 46.85416 | 53.54762 | 6.693442 | 113.7889 | 13.38689 | 174.0305 | 6.693442 | 595.7286 | 26.77379 | 46.85416 | 0 | 0 | 6.693442 | 0 | 6.693442 | 140.5629 | 0 | 20.08034 | 9681.995 | 33.46724
6 | 32459.86 | 30215914.5 | 301953 | 94867862.6 | 13003025.2 | 120992.1 | 36015.89 | 111815797.5 | 320311.5 | 13935.84 | 92352.44 | 37264.07 | 3327.027 | 782789 | 544312.3 | 3949.676 | 19202.99 | 59884.29 | 10311.62 | 1260612.4 | 555556.3 | 52472.36 | 160995.8 | 83873.34 | 1666.764 | 187.4176 | 13017.98 | 441.7739 | 66513.25 | 358670.3 | 32137.85 | 64126.2 | 9507.848 | 1164.706 | 1532.88 | 2858.385 | 0 | 6.693442 | 6735.188 | 40.1607
12 | 33586.96 | 28948445.2 | 299813.5 | 100494456.8 | 11861758.7 | 90028.44 | 32580.62 | 112747364.4 | 348702.4 | 13078.27 | 108165.6 | 33231.38 | 2811.522 | 845066.6 | 462549.8 | 3922.895 | 13038.08 | 48240.62 | 3293.552 | 1120540.9 | 504746 | 54353.54 | 131080.6 | 80938.14 | 1191.482 | 120.4824 | 9199.748 | 374.8376 | 47642.9 | 301672.7 | 26135 | 54944.82 | 8684.031 | 1211.564 | 1874.286 | 3387.282 | 0 | 6.693442 | 2269.257 | 6.693442
18 | 29112.63 | 26459051.7 | 306027.6 | 103109277.0 | 11655443.1 | 134019.3 | 31379.81 | 102218656.2 | 364923.4 | 12455.23 | 143440.8 | 37465.4 | 3253.382 | 855727.5 | 484664 | 3849.247 | 12033.18 | 43251.45 | 3005.671 | 1085804.1 | 561853.1 | 57424.42 | 97897.88 | 81658.42 | 1619.904 | 140.5629 | 10057.09 | 267.7401 | 44379.4 | 324097 | 26497.11 | 52586.57 | 9440.87 | 1472.633 | 1787.26 | 1994.785 | 0 | 6.693442 | 1988.09 | 20.08034
24 | 28643.14 | 26476384.4 | 326794.6 | 102194885.0 | 11658523.4 | 159398.4 | 31104.78 | 105211965.1 | 379808.6 | 13151.97 | 106614.6 | 38774.1 | 3313.637 | 950481 | 516264.7 | 4244.272 | 12937.58 | 44741.98 | 2978.892 | 1019287.3 | 551640.4 | 41660.39 | 44332.4 | 84028.19 | 1800.649 | 113.7889 | 9702.089 | 294.5144 | 52116.31 | 326931.6 | 24834.15 | 54239.32 | 11450.37 | 1673.458 | 1398.998 | 1017.439 | 0 | 0 | 1968.007 | 20.08034
30 | 3682213.8 | 19437771.8 | 784060.8 | 121105184.7 | 15607802.6 | 323884.7 | 36552.73 | 72270314.5 | 431300.1 | 14853.77 | 94353.4 | 103310.6 | 3233.298 | 939187.2 | 547802.1 | 12977.78 | 19544.82 | 52989.66 | 2838.301 | 1269473.7 | 665811.6 | 41928.91 | 43741.56 | 87671.14 | 1787.26 | 5570.028 | 191679 | 1874.286 | 70985.83 | 351185.2 | 24532.43 | 55146.39 | 10452.28 | 1793.955 | 1258.422 | 1084.379 | 307.9016 | 0 | 4193754.1 | 158132.8
36 | 46299.81 | 33822070.3 | 380839.6 | 118236330.1 | 14803401.6 | 165254.2 | 35291.19 | 129136221.0 | 439937.8 | 14826.97 | 110270 | 54125.1 | 3608.22 | 1100841.2 | 589431 | 4947.309 | 13553.95 | 53903.38 | 4311.226 | 1421508.6 | 720542.3 | 44406.26 | 57505.06 | 109710.2 | 2557.123 | 4204.099 | 62075.67 | 394.9184 | 63500.93 | 415941.6 | 28904.71 | 61847.11 | 11088.64 | 1506.103 | 1285.198 | 1432.468 | 133.8694 | 20.08034 | 31829.26 | 1385.609
42 | 38787.52 | 35037135.9 | 409191.2 | 129365038.3 | 14349027.2 | 152719.6 | 33747.98 | 123611935.7 | 450831.9 | 16019.69 | 112421.9 | 46420.68 | 3581.44 | 1111847.3 | 609316 | 4873.656 | 15101.69 | 56718.8 | 3407.367 | 1307987.4 | 672093.1 | 41391.87 | 55347.98 | 103654.5 | 2081.812 | 113.7889 | 12709.8 | 408.3057 | 64832.19 | 403146.1 | 27523.14 | 56859.92 | 9059.096 | 1378.915 | 1097.766 | 1465.939 | 6.693442 | 0 | 3373.892 | 742.9912
48 | 35177.13 | 31507136.0 | 364957.8 | 120927104.9 | 15105044.5 | 129027.2 | 32184.81 | 122128632.5 | 392157.1 | 14250.75 | 93160.88 | 35559.6 | 3186.433 | 1002797.9 | 540163.2 | 4773.22 | 10633.14 | 56093.85 | 4779.916 | 1197567.5 | 626012.5 | 39472.13 | 57814.21 | 99016.66 | 1519.492 | 107.0954 | 8817.982 | 1137.93 | 61968.11 | 369242.5 | 23982.63 | 48704.03 | 8617.056 | 990.6635 | 1372.221 | 1218.258 | 0 | 26.77379 | 9260.028 | 194.1111
54 | 38237.18 | 25587515.6 | 287939.8 | 97992689.4 | 20738771.3 | 399553.3 | 36042.73 | 72896222.1 | 429900 | 13929.14 | 111659.6 | 33446.07 | 3501.098 | 916311.8 | 476525.5 | 6165.989 | 11919.29 | 46790.02 | 3909.504 | 1139861.5 | 521878.2 | 33895.59 | 55300.94 | 76354.78 | 5154.879 | 167.337 | 10445.58 | 15376.41 | 66735.16 | 316992.4 | 22708.8 | 45581.3 | 7244.139 | 1070.991 | 1144.624 | 1780.566 | 0 | 6.693442 | 3521.184 | 80.32151
60 | 45500.73 | 27139606.7 | 357414.5 | 91722339.0 | 11953325.7 | 154661.3 | 32298.85 | 99192728.9 | 384104.6 | 12234.15 | 78790.98 | 41459 | 4358.094 | 1122196.4 | 666813.9 | 5945.012 | 17004.76 | 65363.38 | 3474.318 | 1099094.3 | 613142.6 | 57955.34 | 71934.34 | 94319.71 | 2121.978 | 93.70847 | 10880.98 | 348.0631 | 48395.09 | 346549.3 | 31151.73 | 61947.95 | 9869.539 | 1325.363 | 1713.624 | 1780.566 | 0 | 13.38689 | 2128.673 | 53.54762
66 | 55186.71 | 25418496.0 | 325178.7 | 86896684.4 | 11595838.6 | 162546 | 32057.35 | 96418351.8 | 341435 | 11497.26 | 73932.45 | 37230.51 | 3373.892 | 1020450.4 | 545779.1 | 4170.622 | 11885.8 | 44365.97 | 2108.589 | 1032848.4 | 514565.1 | 111160.4 | 40190.32 | 72963.63 | 6293.22 | 548.8727 | 10827.39 | 736.2974 | 40995.82 | 245804.8 | 24901.2 | 54951.54 | 8596.964 | 1091.072 | 2911.943 | 776.4602 | 281.1273 | 0 | 2081.812 | 2590.596
72 | 33332.01 | 24024443.8 | 316486.1 | 84295728.6 | 10951509.8 | 121923.7 | 31661.55 | 2000000000 | 315801.8 | 11276.2 | 90291.13 | 39747.32 | 3815.771 | 1046450.8 | 611927.5 | 8945.236 | 12964.38 | 48032.42 | 2731.185 | 894390.2 | 519907.3 | 230200 | 43486.43 | 77404.58 | 1606.516 | 2229.09 | 10003.5 | 281.1273 | 44950.12 | 307429.4 | 29877.26 | 58197.28 | 9601.619 | 1532.88 | 6802.155 | 1385.609 | 0 | 6.693442 | 2001.479 | 26.77379
78.001 | 47595.89 | 25134009.4 | 392108.9 | 97684995.4 | 11569436.6 | 157516.9 | 32587.33 | 102235176.7 | 409645.7 | 14558.95 | 95195.64 | 47004.92 | 4324.617 | 1089020.9 | 655701.1 | 8905.05 | 16180.51 | 56913.68 | 3025.755 | 1028745.7 | 575687.7 | 238398.4 | 50604.87 | 85644.17 | 3112.789 | 80.32151 | 11925.99 | 348.0631 | 45997.63 | 325411.5 | 31366.39 | 59877.57 | 10479.08 | 1686.847 | 6366.88 | 1151.318 | 53.54762 | 26.77379 | 2001.479 | 6.693442
84.001 | 25712.54 | 22672338.0 | 344986 | 89739688.1 | 10033660.2 | 132445.1 | 32573.91 | 2000000000 | 338419.4 | 12059.97 | 87664.41 | 42063.17 | 3942.98 | 1033667.7 | 598965.4 | 10539.36 | 16897.54 | 52049.13 | 4974.092 | 989909.1 | 619764.8 | 156332.7 | 56718.8 | 76886.4 | 2162.145 | 187.4176 | 9628.411 | 468.5485 | 40096.35 | 313858.8 | 26081.35 | 50645.17 | 8958.631 | 1526.186 | 3936.285 | 1439.162 | 0 | 247.6594 | 1847.509 | 33.46724
90.001 | 54978.41 | 28841475.6 | 315179.2 | 88547028.9 | 10693930.3 | 145198.7 | 32433.03 | 102204268.7 | 294627 | 10887.68 | 65867.7 | 24673.23 | 1840.815 | 767811.2 | 358258.5 | 3822.466 | 5911.531 | 37586.19 | 2677.627 | 651051 | 377369.1 | 51592.32 | 87125.65 | 63171.49 | 1097.766 | 80.32151 | 25404.09 | 301.208 | 35646.83 | 237234.7 | 24612.88 | 52895.61 | 8094.662 | 950.5002 | 1968.007 | 1733.706 | 20.08034 | 6.693442 | 94959.81 | 508.7105
96.001 | 25377.27 | 16969900.6 | 214381.1 | 66244802.7 | 6247073.3 | 43996.7 | 30454.11 | 2000000000 | 299253.1 | 10177.65 | 66802.41 | 16187.21 | 1432.468 | 622294.3 | 437860.7 | 3815.771 | 2664.238 | 34318.28 | 2757.964 | 624125.3 | 390066.2 | 43345.45 | 91335.22 | 69741.44 | 1285.198 | 46.85416 | 14940.87 | 214.1917 | 26416.64 | 230431.3 | 22782.54 | 47891.39 | 7418.258 | 930.4185 | 1305.281 | 2516.955 | 0 | 20.08034 | 19504.6 | 401.6121
102.001 | 23721.15 | 2000000000 | 215169.2 | 70250539.2 | 6325999.3 | 60139.71 | 31379.81 | 63185570.2 | 276594.4 | 9460.963 | 94569.01 | 17641.41 | 1432.468 | 701524.2 | 284293.6 | 4753.133 | 2309.424 | 32828.84 | 2048.34 | 613003 | 382674.8 | 46682.58 | 87536.45 | 58587.09 | 796.5416 | 73.62803 | 4786.612 | 127.1759 | 26362.99 | 241386.4 | 20744.64 | 46581.85 | 7023.145 | 1158.012 | 1405.692 | 2590.596 | 0 | 13.38689 | 1184.788 | 0
108.001 | 19678.87 | 16125748.9 | 206332.1 | 71165890.1 | 6355021.5 | 87051.57 | 28985.2 | 55935768.3 | 246948.8 | 8570.174 | 80339.06 | 18854.47 | 1345.445 | 619003.2 | 251532.4 | 2583.902 | 1720.318 | 27389.01 | 1894.369 | 620330.7 | 405665.7 | 36666.81 | 40056.08 | 52452.21 | 1151.318 | 990.6635 | 26074.64 | 394.9184 | 27985.89 | 223318.3 | 18660.1 | 39505.69 | 7404.864 | 1392.303 | 1091.072 | 1070.991 | 0 | 6.693442 | 1131.236 | 6.693442
114.001 | 24653.11 | 19001294.3 | 233846.2 | 73396562.2 | 7213386.5 | 70790.76 | 29454.7 | 70261776.2 | 272910.1 | 9239.935 | 62290.8 | 19055.54 | 2175.534 | 678980.5 | 286929.1 | 3005.671 | 1981.396 | 39203.65 | 6574.471 | 744700.3 | 412869.1 | 31017.57 | 30266.3 | 56819.6 | 930.4185 | 428.3866 | 14940.87 | 261.0466 | 32983.15 | 234397.3 | 18800.85 | 43050.04 | 8704.123 | 1486.021 | 1050.909 | 963.8879 | 93.70847 | 6.693442 | 3340.417 | 207.4982
120.001 | 30856.58 | 20802834.9 | 248174.6 | 84094934.3 | 10723732.5 | 90971.46 | 29904.09 | 72193748.8 | 287748.6 | 9789.163 | 68658.57 | 19652.06 | 1613.21 | 749013.7 | 312087 | 3193.128 | 2021.562 | 35687.09 | 3273.467 | 876773.9 | 452399.7 | 28770.58 | 35009.38 | 59467.56 | 1111.154 | 100.402 | 7954.021 | 341.3695 | 45702.17 | 264167.1 | 19028.73 | 40734.03 | 7659.349 | 1158.012 | 1044.215 | 1104.46 | 0 | 0 | 2108.589 | 6.693442
126.001 | 30118.73 | 23048556.5 | 274731.7 | 92948920.0 | 9318326.0 | 93133.93 | 30433.99 | 74491265.0 | 313728.8 | 11698.23 | 75291.6 | 21354.64 | 1727.012 | 884241.9 | 353064.7 | 3333.722 | 2336.202 | 44057.12 | 5904.835 | 929543.2 | 506895.1 | 34922.15 | 46373.67 | 77969.89 | 1057.603 | 187.4176 | 6165.989 | 374.8376 | 38136.51 | 301153.2 | 20959.14 | 47018.35 | 7692.834 | 1077.685 | 1151.318 | 1519.492 | 0 | 0 | 1532.88 | 20.08034
132.001 | 40673.62 | 19625272.9 | 286082.4 | 81251810.8 | 8377774.8 | 125022.6 | 43493.15 | 58708958.1 | 301139.5 | 10974.76 | 70723.49 | 18117.24 | 1934.535 | 788569.5 | 419724.6 | 13674.55 | 1981.396 | 31862.8 | 8817.982 | 712095.3 | 440800.4 | 31795.72 | 44164.55 | 71174.18 | 870.1738 | 120.4824 | 47851.09 | 789.8478 | 34378.67 | 240168 | 16756.81 | 36277.6 | 6494.113 | 883.5615 | 1064.297 | 1465.939 | 0 | 6.693442 | 1512.798 | 448.4675
138.001 | 30668.76 | 20435671.3 | 232267.9 | 68324065.1 | 9073627.5 | 35297.9 | 31218.81 | 77440284.5 | 247575.3 | 7820.078 | 51538.58 | 13982.74 | 1613.21 | 715210.5 | 350499.3 | 3159.653 | 2463.398 | 31755.47 | 2537.039 | 738211.5 | 417505.7 | 30856.58 | 50833.25 | 64637.2 | 3541.269 | 53.54762 | 6099.026 | 274.4337 | 35693.8 | 226092.3 | 17179 | 34942.28 | 5710.646 | 803.2354 | 983.9696 | 1398.998 | 0 | 0 | 12314.54 | 274.4337
144.001 | 25779.6 | 18816749.6 | 278819.1 | 76785612.0 | 8186360.3 | 63131.15 | 30058.36 | 74612663.5 | 310712.1 | 10217.84 | 61033.72 | 22628.35 | 1834.12 | 905642.6 | 349120.8 | 3788.99 | 2958.807 | 35324.74 | 2932.028 | 736197.2 | 477667.1 | 46783.31 | 68941.05 | 65323.04 | 1204.87 | 381.5312 | 6045.456 | 354.7567 | 34821.5 | 224990.8 | 20711.12 | 45198.56 | 7083.416 | 1318.669 | 1439.162 | 2108.589 | 0 | 6.693442 | 1117.848 | 87.01499
150.001 | 25303.51 | 2000000000 | 275079.6 | 67923275.7 | 8132056.2 | 86297.35 | 30682.18 | 58294557.3 | 277058.4 | 9916.426 | 57948.62 | 20878.7 | 1907.758 | 807417.8 | 310356.4 | 3266.772 | 2978.892 | 29937.63 | 2249.173 | 697372.3 | 405741.5 | 53715.25 | 38512.35 | 62492.48 | 1231.646 | 60.24109 | 5610.204 | 307.9016 | 40431.97 | 214917.8 | 23191.5 | 49221.2 | 7458.439 | 990.6635 | 1713.624 | 977.2757 | 0 | 6.693442 | 1439.162 | 6.693442
156.002 | 35297.9 | 18188885.4 | 237493.3 | 66217353.6 | 8859851.3 | 56503.76 | 30782.79 | 74236112.9 | 242496 | 9347.1 | 64240.5 | 19544.82 | 1713.624 | 705023.6 | 308318.4 | 2637.459 | 2342.896 | 33955.97 | 2965.502 | 923357.6 | 413516.6 | 117374.5 | 30601.68 | 48106.3 | 977.2757 | 60.24109 | 12314.54 | 314.5952 | 39908.41 | 214442.2 | 17594.5 | 35573.02 | 5503.068 | 756.3788 | 3086.009 | 1064.297 | 0 | 0 | 2249.173 | 26.77379
162.002 | 24425.15 | 18093741.2 | 271286.6 | 64894021.4 | 8030408.5 | 67367.3 | 54037.75 | 72173747.1 | 272644.1 | 10338.41 | 72822.35 | 22045.11 | 1727.012 | 772032.6 | 332102.3 | 3293.552 | 2624.07 | 34049.9 | 2516.955 | 785254.9 | 416038.1 | 168965.2 | 34794.66 | 58734.95 | 1184.788 | 46.85416 | 5416.02 | 321.2888 | 36351.41 | 231886.9 | 19792.82 | 39136.53 | 6554.381 | 983.9696 | 4465.222 | 910.3369 | 0 | 0 | 1124.542 | 13.38689
168.002 | 27207.95 | 2000000000 | 293144.5 | 74715319.6 | 8419257.9 | 63904.33 | 30816.33 | 69080268.9 | 293199.1 | 10472.38 | 73138.55 | 23727.86 | 1974.701 | 838838.3 | 341654.3 | 3260.077 | 4451.831 | 29803.48 | 6842.334 | 726959.9 | 490251.5 | 142190.1 | 52996.38 | 67569.06 | 1218.258 | 53.54762 | 5020.963 | 220.8852 | 30950.49 | 258536.7 | 21522.22 | 44412.97 | 7063.325 | 1204.87 | 3815.771 | 1472.633 | 0 | 0 | 1117.848 | 0
174.002 | 22199.3 | 15432152.1 | 299594.8 | 70969011.4 | 6760092.2 | 72277.43 | 30427.28 | 54918520.2 | 270747.7 | 11068.54 | 95882.95 | 36096.42 | 2831.606 | 1047299.6 | 396422.3 | 4083.582 | 3929.59 | 53352.45 | 4833.482 | 834129.8 | 536223.7 | 82378.74 | 92325.49 | 79019.82 | 1372.221 | 60.24109 | 5536.548 | 174.0305 | 28086.48 | 257630.3 | 23520.02 | 46293.09 | 7679.44 | 1278.504 | 2142.062 | 1847.509 | 6.693442 | 0 | 1459.245 | 40.1607
180.002 | 25223.05 | 17616584.1 | 223461.1 | 72800692.1 | 6796134.9 | 46796.74 | 29380.92 | 56337150.0 | 266137.5 | 8757.704 | 52109.59 | 13875.54 | 1291.892 | 713543.8 | 284273.1 | 2697.711 | 1974.701 | 28394.99 | 4284.444 | 556474.6 | 375335.3 | 40378.27 | 87617.26 | 62142.9 | 796.5416 | 87.01499 | 5288.797 | 334.6759 | 27288.42 | 249305.1 | 24941.43 | 47139.23 | 7719.622 | 1077.685 | 1184.788 | 1780.566 | 0 | 0 | 1251.728 | 40.1607
186.002 | 24948.14 | 17097243.8 | 242850 | 77076145.4 | 6843758.5 | 42768.07 | 30192.51 | 63040145.6 | 305446.4 | 9862.841 | 86829.34 | 16549.07 | 1626.599 | 778698.8 | 315158.7 | 2865.08 | 2389.758 | 32526.95 | 3306.942 | 631920.2 | 423729.1 | 53849.63 | 116281.2 | 74019.92 | 742.9912 | 73.62803 | 5027.658 | 261.0466 | 32272.02 | 264637.5 | 24116.72 | 54346.82 | 7458.439 | 1097.766 | 1171.4 | 3420.758 | 0 | 0 | 1271.81 | 6.693442
192.002 | 18626.59 | 13399001.5 | 180490.5 | 61337080.4 | 5184972.9 | 51814.01 | 30373.62 | 50614679.0 | 239773.2 | 8844.772 | 80561.19 | 15369.71 | 1311.975 | 589089.3 | 256076.6 | 3501.098 | 1378.915 | 23895.47 | 2423.231 | 532208.9 | 364614.5 | 44721.83 | 75325.24 | 55448.77 | 963.8879 | 20.08034 | 4592.438 | 261.0466 | 23526.72 | 219368.9 | 19430.88 | 41888.63 | 7049.932 | 1024.133 | 1245.034 | 2008.173 | 6.693442 | 0 | 1204.87 | 13.38689
198.002 | 20704.42 | 15165623.2 | 180077 | 60718635.7 | 5668069.5 | 45057.56 | 30534.61 | 51883155.4 | 220497.2 | 7887.049 | 57283.29 | 13754.95 | 1218.258 | 549366.5 | 281535.6 | 2322.813 | 1432.468 | 27147.59 | 1914.452 | 624216.2 | 353908.5 | 28401.7 | 30715.72 | 51424.38 | 896.9492 | 3521.184 | 8101.359 | 247.6594 | 27107.35 | 213198.9 | 17976.5 | 41412.01 | 7887.049 | 1332.057 | 830.0107 | 843.3984 | 0 | 0 | 1378.915 | 13.38689
204.002 | 26302.64 | 17520764.1 | 203527.9 | 66721746.5 | 7295412.8 | 34740.99 | 29602.26 | 62998854.4 | 236846.8 | 8422.83 | 56665.04 | 14773.36 | 1224.952 | 597716.6 | 299246.3 | 2824.911 | 1800.649 | 32822.13 | 2985.586 | 770119.4 | 375088 | 27905.41 | 31681.68 | 53869.78 | 756.3788 | 73.62803 | 5978.493 | 247.6594 | 32875.8 | 212730.2 | 18968.41 | 43385.73 | 8409.436 | 1345.445 | 830.0107 | 816.6231 | 0 | 0 | 41438.86 | 0
210.002 | 21924.44 | 14749468.6 | 188328.3 | 64643323.2 | 6976848.6 | 27858.46 | 30306.54 | 41852376.2 | 234261.2 | 8704.123 | 56974.16 | 13888.94 | 1017.439 | 580718 | 256867.1 | 2249.173 | 1472.633 | 25873.48 | 2202.312 | 603850.2 | 371776.8 | 27033.59 | 34700.73 | 53849.63 | 662.666 | 87.01499 | 4579.047 | 234.2723 | 30735.84 | 224140.9 | 15986.18 | 34123.7 | 5971.797 | 836.7046 | 783.154 | 1224.952 | 0 | 6.693442 | 1325.363 | 13.38689
216.002 | 28394.99 | 19098634.6 | 253453.5 | 78704414.7 | 7110818.8 | 29414.45 | 30548.02 | 66321607.4 | 306588.3 | 10351.81 | 66862.93 | 16026.39 | 1626.599 | 768404.1 | 328047.7 | 2630.764 | 1753.789 | 31379.81 | 2483.482 | 696761.2 | 483238 | 35801.16 | 43197.74 | 63198.39 | 1660.07 | 4110.364 | 10130.77 | 414.9993 | 35646.83 | 289462.8 | 21408.26 | 41412.01 | 6989.661 | 970.5818 | 1070.991 | 1419.08 | 1144.624 | 20.08034 | 22782.54 | 6.693442
222.002 | 27134.18 | 16733256.3 | 206800.7 | 73323903.9 | 7429162.9 | 34848.34 | 31051.11 | 58880863.9 | 234948.4 | 8523.292 | 63675.73 | 17594.5 | 2222.395 | 696641.8 | 301659 | 2704.406 | 1733.706 | 31373.1 | 2229.09 | 711167.2 | 412021.9 | 35680.38 | 49073.43 | 62559.71 | 722.9099 | 789.8478 | 5241.925 | 314.5952 | 29615.67 | 212105.2 | 17098.58 | 34479.31 | 6547.685 | 783.154 | 1104.46 | 1680.152 | 0 | 6.693442 | 1245.034 | 20.08034
228.002 | 21857.4 | 16343455.5 | 227874 | 68314655.7 | 6564677.4 | 40868.28 | 30366.91 | 59033814.3 | 261706.1 | 9782.465 | 56208.08 | 14981.08 | 1546.268 | 775781.9 | 327657.4 | 2677.627 | 1974.701 | 26825.7 | 2516.955 | 722878.2 | 400702.6 | 38552.62 | 61363.1 | 53043.41 | 749.685 | 40.1607 | 5449.5 | 294.5144 | 29454.7 | 230390.5 | 18653.4 | 35888.4 | 5991.886 | 783.154 | 1204.87 | 2014.868 | 0 | 13.38689 | 1171.4 | 0
234.002 | 23325.59 | 15228652.9 | 262258.2 | 65761665.9 | 6751811.6 | 64368.25 | 30722.42 | 55310887.0 | 262496.8 | 9052.399 | 56073.69 | 17989.9 | 1807.343 | 763132.5 | 316992.4 | 3173.043 | 1974.701 | 29360.8 | 2436.62 | 587778.6 | 412876 | 45426.86 | 46581.85 | 50154.82 | 1064.297 | 46.85416 | 4512.091 | 414.9993 | 22816.06 | 182795.3 | 17601.2 | 36646.68 | 5918.227 | 957.194 | 1365.527 | 1191.482 | 0 | 0 | 1104.46 | 0
240.003 | 18867.87 | 11854411.2 | 191380.5 | 47475085.0 | 5947390.6 | 50450.37 | 31467.01 | 48750961.7 | 223399.9 | 7913.838 | 52505.95 | 37398.29 | 1820.732 | 793249.2 | 317177.2 | 3862.637 | 2041.645 | 27295.13 | 2865.08 | 665321 | 368631.3 | 60267.42 | 32976.44 | 53433.08 | 917.0308 | 33.46724 | 4994.179 | 321.2888 | 31956.72 | 201790 | 17071.77 | 33365.56 | 5315.58 | 910.3369 | 2008.173 | 702.8285 | 0 | 6.693442 | 990.6635 | 207.4982
246.003 | 32761.75 | 18714746.6 | 209985.8 | 61346190.1 | 9713556.0 | 38787.52 | 30373.62 | 67203814.0 | 198769.5 | 8596.964 | 66150.12 | 15074.88 | 1238.34 | 530424.1 | 240957.6 | 5616.901 | 11081.94 | 40814.58 | 3434.148 | 826148.7 | 358052.7 | 104510.7 | 31802.43 | 53594.32 | 783.154 | 46.85416 | 5315.58 | 301.208 | 35760.9 | 189542.3 | 16374.84 | 36176.94 | 5576.724 | 1050.909 | 3092.704 | 722.9099 | 6.693442 | 13.38689 | 1673.458 | 20.08034
252.003 | 25813.13 | 16213780.9 | 230533.3 | 60436632.7 | 7108838.6 | 30085.19 | 30413.87 | 63020828.1 | 263798.9 | 10405.39 | 71510.53 | 16602.68 | 1606.516 | 715323 | 318320 | 2737.879 | 2101.895 | 31500.56 | 3226.603 | 654720.5 | 397894.8 | 135904.4 | 51894.62 | 58130.08 | 923.7246 | 66.93456 | 5476.284 | 321.2888 | 28475.47 | 223991.4 | 20416.18 | 42157.16 | 7599.075 | 963.8879 | 4076.887 | 1265.116 | 93.70847 | 0 | 1566.351 | 13.38689
258.003 | 25142.59 | 2000000000 | 307853.3 | 73683579.5 | 7005330.8 | 50799.67 | 30226.05 | 55780342.8 | 289496.9 | 10458.98 | 71705.61 | 20999.36 | 1646.681 | 769272.3 | 317396.1 | 2865.08 | 2209.006 | 28649.85 | 10016.9 | 605315.9 | 469615.5 | 100472.6 | 75083.01 | 63729.52 | 1010.745 | 73.62803 | 4733.046 | 261.0466 | 25866.77 | 237044.2 | 20925.62 | 42412.26 | 7277.623 | 1251.728 | 2724.49 | 1586.433 | 0 | 0 | 3320.332 | 6.693442
264.003 | 23379.22 | 13626962.5 | 191387.3 | 52630888.5 | 5777877.8 | 51995.39 | 31292.6 | 51138646.4 | 249250.6 | 12046.58 | 64227.05 | 17909.48 | 1506.103 | 744200 | 333328.5 | 3501.098 | 2242.479 | 29655.92 | 2403.147 | 774715.6 | 404812 | 56994.32 | 63601.78 | 63810.2 | 1151.318 | 100.402 | 36633.26 | 1666.764 | 36525.89 | 248637.7 | 23164.68 | 51209.42 | 8831.377 | 1439.162 | 1519.492 | 2115.284 | 0 | 0 | 2108.589 | 1070.991
270.003 | 21200.46 | 14382457.1 | 209198 | 57232934.5 | 5774537.5 | 35700.51 | 29924.21 | 52959261.6 | 254734.3 | 15001.18 | 65154.94 | 14692.96 | 1278.504 | 644309.7 | 284102.4 | 2724.49 | 1740.401 | 28609.61 | 2255.868 | 479417.7 | 356309.8 | 38780.81 | 80453.49 | 57713.4 | 676.0535 | 33.46724 | 4659.394 | 5476.284 | 26141.7 | 208579.9 | 23137.87 | 53036.69 | 8188.424 | 1070.991 | 1452.55 | 2577.207 | 0 | 13.38689 | 5777.607 | 0
276.003 | 47159.37 | 15637442.0 | 245375.9 | 63697266.9 | 5608745.0 | 34700.73 | 30044.95 | 48129903.7 | 240147.6 | 8034.387 | 84263.85 | 12401.63 | 1305.281 | 639971.1 | 280969.1 | 2476.788 | 1934.535 | 35492.5 | 2496.871 | 585903.3 | 395156.4 | 47569.03 | 104402.9 | 61759.72 | 609.1161 | 73.62803 | 4485.309 | 220.8852 | 24847.56 | 240038.7 | 20751.34 | 45574.59 | 6936.088 | 1198.176 | 1285.198 | 2644.154 | 6.693442 | 0 | 1251.728 | 6.693442
282.003 | 24264.23 | 17687503.0 | 202068.3 | 67566836.4 | 6396164.6 | 65464.24 | 29045.56 | 57731632.9 | 219205.8 | 7893.747 | 72990.54 | 24874.38 | 1874.286 | 674042.5 | 294394.7 | 2965.502 | 1619.904 | 56954 | 4974.092 | 720345.3 | 358587.9 | 36445.36 | 49577.18 | 59151.66 | 836.7046 | 87.01499 | 5148.183 | 287.8208 | 30058.36 | 223869 | 19270.02 | 45487.3 | 8563.476 | 1311.975 | 1171.4 | 1037.521 | 0 | 6.693442 | 1459.245 | 13.38689
288.003 | 25269.99 | 15937318.7 | 206651.3 | 66971525.7 | 7393360.2 | 30782.79 | 29843.72 | 59179923.1 | 224766.4 | 8255.397 | 59817.07 | 13788.44 | 1439.162 | 623300.6 | 285768.3 | 3166.348 | 4987.484 | 27429.25 | 2978.892 | 655476.9 | 354423 | 31064.53 | 32748.34 | 58150.24 | 582.3412 | 93.70847 | 17875.97 | 261.0466 | 27959.06 | 209116.5 | 20409.48 | 48589.86 | 9340.402 | 1660.07 | 883.5615 | 896.9492 | 6.693442 | 13.38689 | 1653.375 | 6.693442
294.003 | 20248.61 | 12810972.3 | 162187.2 | 54823243.7 | 6082460.9 | 35170.42 | 30205.93 | 51320915.2 | 193714.2 | 7545.5 | 48200.32 | 11644.64 | 1064.297 | 531215.8 | 243101.9 | 2369.674 | 1713.624 | 23493.2 | 3019.061 | 558659.1 | 309631.4 | 22460.75 | 27087.24 | 47347.41 | 568.9538 | 66.93456 | 4184.013 | 247.6594 | 24954.84 | 192567.6 | 16173.81 | 36754.05 | 6547.685 | 1070.991 | 830.0107 | 789.8478 | 13.38689 | 0 | 2068.423 | 13.38689
300.003 | 21388.15 | 14520004.0 | 188667.4 | 65867187.3 | 6573638.1 | 46440.83 | 30018.12 | 2000000000 | 256540 | 9534.64 | 59891.01 | 12120.27 | 1278.504 | 654692.5 | 275086.5 | 2677.627 | 1539.574 | 26839.11 | 2523.65 | 625306.5 | 395197.7 | 30662.05 | 38915.05 | 60993.38 | 615.8098 | 80.32151 | 5101.312 | 294.5144 | 29394.33 | 252527 | 17440.36 | 37217.09 | 6413.755 | 856.7861 | 997.3574 | 1097.766 | 0 | 0 | 1566.351 | 0
306.003 | 24250.82 | 17030041.5 | 246955.6 | 69977626.0 | 7140821.1 | 27630.44 | 29863.85 | 61188863.9 | 230737.4 | 8355.857 | 55811.62 | 11470.47 | 1285.198 | 627585.3 | 269588.2 | 2617.375 | 1666.764 | 26228.88 | 2229.09 | 607458.9 | 364717.5 | 31748.76 | 40734.03 | 56282 | 502.0169 | 60.24109 | 4632.612 | 214.1917 | 24364.8 | 212152.7 | 15309.4 | 30494.36 | 4920.526 | 983.9696 | 1231.646 | 1265.116 | 6.693442 | 13.38689 | 58103.19 | 20.08034
312.003 | 21522.22 | 14699024.5 | 206610.5 | 60955509.4 | 6374903.0 | 35465.66 | 29380.92 | 55017945.0 | 230227.2 | 8657.241 | 55059.04 | 13393.16 | 1378.915 | 620142.1 | 283378.7 | 3514.488 | 2778.048 | 26523.93 | 2322.813 | 530431.1 | 344807.7 | 35485.79 | 61275.71 | 54944.82 | 756.3788 | 53.54762 | 4846.873 | 254.353 | 29494.94 | 214639.2 | 18398.72 | 35989.05 | 6045.456 | 796.5416 | 1178.094 | 1834.12 | 0 | 0 | 3005.671 | 6.693442
318.004 | 21180.35 | 13767989.5 | 231852.9 | 61559130.7 | 6650043.9 | 51216.14 | 30219.34 | 52240147.1 | 248957.8 | 9072.492 | 54817.15 | 16689.8 | 1372.221 | 709395.6 | 290132.1 | 2831.606 | 1767.178 | 26135 | 2650.848 | 571501.8 | 379746.8 | 42412.26 | 55462.21 | 56329.04 | 950.5002 | 60.24109 | 27771.28 | 207.4982 | 23989.34 | 210767 | 19638.66 | 41351.6 | 6219.56 | 977.2757 | 1425.774 | 1539.574 | 0 | 6.693442 | 1352.139 | 6.693442
324.004 | 21897.63 | 13133638.3 | 235431.5 | 59517925.6 | 6018776.0 | 168403.1 | 29689.45 | 2000000000 | 263464.8 | 9199.748 | 59736.42 | 18619.89 | 1539.574 | 731000.5 | 298125.5 | 2583.902 | 1539.574 | 22132.26 | 2229.09 | 427521 | 313680.9 | 43620.71 | 34210.93 | 48784.63 | 997.3574 | 26.77379 | 4806.699 | 7177.171 | 23090.94 | 197215.4 | 18955 | 31956.72 | 5328.972 | 756.3788 | 1245.034 | 890.2553 | 147.2564 | 6.693442 | 8242.002 | 6.693442
330.004 | 30192.51 | 12130620.0 | 160677.7 | 40551349.2 | 5162131.1 | 32513.53 | 29340.68 | 48582154.8 | 177488 | 7364.682 | 52734.37 | 13540.55 | 1338.751 | 631409.7 | 316684.5 | 3012.366 | 2376.369 | 30058.36 | 3286.857 | 491657.3 | 233322.3 | 45507.44 | 23439.56 | 41385.16 | 676.0535 | 40.1607 | 4619.221 | 254.353 | 29977.87 | 171200.4 | 14806.87 | 30635.22 | 4646.003 | 729.6036 | 1586.433 | 843.3984 | 0 | 0 | 1740.401 | 13.38689
336.004 | 28455.35 | 16004943.4 | 182869.8 | 52587377.4 | 6320818.9 | 24036.27 | 31212.11 | 53076152.7 | 184293.6 | 7612.469 | 54172.13 | 11403.48 | 1178.094 | 571265.1 | 256035.7 | 2470.093 | 2115.284 | 32050.64 | 3387.282 | 651807.3 | 328342.2 | 104389.4 | 32916.06 | 46964.62 | 562.2601 | 140.5629 | 8838.074 | 267.7401 | 28502.3 | 181385.2 | 15644.44 | 33023.4 | 5965.101 | 957.194 | 3306.942 | 870.1738 | 0 | 0 | 1827.426 | 13.38689
342.004 | 26711.7 | 15234379.8 | 260649.5 | 70133910.3 | 6903403.1 | 31708.51 | 30407.16 | 63080148.9 | 309077.5 | 9996.803 | 67246.25 | 16730 | 1579.739 | 713058.6 | 335144 | 3876.028 | 1834.12 | 27690.8 | 3393.977 | 596914.3 | 462591.2 | 136445 | 75977.95 | 58970.19 | 830.0107 | 53.54762 | 4866.96 | 261.0466 | 26805.58 | 254952.4 | 22574.72 | 46165.5 | 7445.045 | 1479.327 | 3541.269 | 1693.541 | 0 | 6.693442 | 8476.41 | 13.38689
348.004 | 30930.37 | 17126098.0 | 263594.4 | 73861579.4 | 8288868.0 | 60852.22 | 31547.51 | 69554976.6 | 302780.1 | 10592.95 | 86095.33 | 20570.35 | 1747.095 | 851460.8 | 416782.2 | 3755.514 | 2583.902 | 28321.22 | 2463.398 | 519976.7 | 413055.1 | 58620.7 | 89698.39 | 54904.5 | 769.7664 | 46.85416 | 5134.791 | 234.2723 | 27697.51 | 241563.4 | 23553.54 | 45185.14 | 7076.719 | 1245.034 | 1974.701 | 1874.286 | 13.38689 | 0 | 1164.706 | 0
354.004 | 26000.88 | 15528884.3 | 234655.8 | 66436327.4 | 5992354.0 | 33935.84 | 29367.5 | 47121247.8 | 219532 | 8121.451 | 54709.65 | 13352.96 | 1285.198 | 627683.2 | 287147.7 | 2831.606 | 2724.49 | 27710.92 | 2677.627 | 556745.9 | 376434.6 | 35968.92 | 56933.84 | 54407.29 | 682.7472 | 40.1607 | 3655.086 | 281.1273 | 23935.7 | 193836.3 | 21629.48 | 41781.22 | 7391.47 | 1124.542 | 1218.258 | 1526.186 | 20.08034 | 6.693442 | 1224.952 | 6.693442
360.004 | 18512.66 | 12370845.7 | 179134.9 | 56574195.1 | 5333644.1 | 37324.47 | 30058.36 | 45776708.7 | 211290 | 7465.136 | 67333.68 | 11524.06 | 1265.116 | 537613.2 | 246880.7 | 2282.646 | 1432.468 | 20342.45 | 2269.257 | 492433.1 | 354169.2 | 40371.56 | 69963.41 | 44735.26 | 435.0803 | 435.0803 | 3306.942 | 327.9823 | 24405.03 | 221163.3 | 22105.44 | 38129.8 | 6005.278 | 1091.072 | 1385.609 | 2188.923 | 0 | 6.693442 | 1124.542 | 0
366.004 | 18485.85 | 11137636.5 | 150541.4 | 51124602.0 | 5162351.1 | 122268 | 30319.96 | 45211047.7 | 196407.9 | 7244.139 | 67454.73 | 10358.51 | 1030.827 | 472464.8 | 203568.7 | 1780.566 | 1211.564 | 20094.44 | 2557.123 | 508399.7 | 305261.8 | 35170.42 | 52633.6 | 44963.55 | 655.9722 | 160.6435 | 5576.724 | 414.9993 | 27174.42 | 185039.4 | 17051.67 | 37223.8 | 6889.211 | 990.6635 | 1245.034 | 1532.88 | 0 | 0 | 1291.892 | 20.08034
372.004 | 21763.55 | 12607861.6 | 204600.6 | 43803492.9 | 6006935.1 | 27871.88 | 29608.97 | 48774706.1 | 214571.3 | 7746.41 | 55509.24 | 11021.65 | 1004.051 | 565716 | 269683.7 | 2249.173 | 2155.45 | 24928.02 | 2764.658 | 553956.4 | 340701.6 | 33097.2 | 35606.57 | 52358.16 | 769.7664 | 33.46724 | 4371.485 | 267.7401 | 26262.4 | 205510.5 | 21086.5 | 44815.84 | 8717.518 | 1539.574 | 803.2354 | 977.2757 | 0 | 0 | 1311.975 | 0
378.004 | 20959.14 | 11931546.9 | 166222.5 | 49214149.8 | 5607244.9 | 26718.4 | 29300.43 | 50022295.5 | 198206.2 | 7177.171 | 46326.67 | 11048.45 | 1941.23 | 539218.2 | 229016.6 | 2182.228 | 1586.433 | 22956.85 | 2791.437 | 470417.6 | 298146 | 25008.48 | 33264.92 | 53634.63 | 629.1973 | 40.1607 | 4043.41 | 609.1161 | 27221.36 | 194046.6 | 17199.1 | 36123.26 | 7029.842 | 1050.909 | 803.2354 | 923.7246 | 0 | 6.693442 | 1552.963 | 0
384.004 | 21394.86 | 13041855.9 | 184015.6 | 56941761.9 | 5918648.4 | 22407.12 | 30078.49 | 46101424.0 | 215977.8 | 8101.359 | 56093.85 | 9501.15 | 1017.439 | 512470.4 | 250326.8 | 2209.006 | 1479.327 | 22038.41 | 2717.795 | 527389.8 | 340516.5 | 25960.65 | 39760.74 | 54581.98 | 481.9358 | 60.24109 | 4605.829 | 247.6594 | 26758.64 | 197480.1 | 16086.7 | 31346.27 | 5489.676 | 937.1124 | 896.9492 | 1010.745 | 0 | 0 | 13728.15 | 6.693442
390.004 | 24123.43 | 15113152.0 | 190091.7 | 61370942.3 | 6212050.7 | 20510.03 | 29655.92 | 58973366.6 | 248045.2 | 8516.594 | 72869.45 | 12475.32 | 977.2757 | 580954.9 | 272500.8 | 2871.775 | 1613.21 | 30185.81 | 3380.587 | 631948.2 | 367924 | 29461.41 | 39250.63 | 55670.51 | 655.9722 | 60.24109 | 5134.791 | 354.7567 | 30688.89 | 209884 | 15121.79 | 30997.45 | 5268.709 | 709.5223 | 990.6635 | 1258.422 | 0 | 0 | 1486.021 | 6.693442
396.005 | 28388.29 | 14126436.0 | 181222.5 | 55640385.0 | 6457389.3 | 30058.36 | 29843.72 | 49471867.1 | 220014.6 | 11396.78 | 71470.17 | 11711.63 | 1171.4 | 620966.6 | 263110.3 | 2336.202 | 1968.007 | 24673.23 | 2958.807 | 570262.3 | 362939.4 | 33264.92 | 53910.1 | 48079.43 | 602.4223 | 93.70847 | 6433.845 | 307.9016 | 27751.16 | 198002.6 | 14893.97 | 31554.22 | 5121.4 | 736.2974 | 870.1738 | 1332.057 | 0 | 0 | 1639.987 | 6.693442
402.005 | 25088.95 | 14682604.0 | 248658.1 | 60081751.7 | 6100622.2 | 42808.35 | 30957.2 | 46614283.9 | 261290.2 | 8744.309 | 58950.03 | 15691.34 | 1506.103 | 762878.5 | 346158.4 | 2858.385 | 2302.729 | 27308.54 | 2998.976 | 535855.6 | 411043.8 | 41009.25 | 60529.57 | 58613.98 | 1017.439 | 53.54762 | 4779.916 | 207.4982 | 28234.03 | 222563.7 | 20617.28 | 38921.76 | 6775.368 | 930.4185 | 1345.445 | 1519.492 | 20.08034 | 0 | 1666.764 | 0
408.005 | 23660.81 | 13431960.7 | 256097.1 | 60645517.9 | 6854619.4 | 57686.52 | 30366.91 | 46045121.5 | 276041.7 | 9018.91 | 56611.28 | 14505.35 | 1412.386 | 705255.5 | 338460.5 | 2617.375 | 2008.173 | 26202.05 | 3320.332 | 541136.1 | 391304.2 | 41975.9 | 41828.21 | 52841.86 | 1111.154 | 53.54762 | 5650.381 | 153.95 | 23318.88 | 208709 | 21267.49 | 40989.11 | 6547.685 | 843.3984 | 1204.87 | 963.8879 | 0 | 0 | 3306.942 | 6.693442
414.005 | 19853.14 | 12329946.5 | 222074.2 | 49543879.1 | 5293521.1 | 34130.41 | 29246.77 | 45275882.1 | 231036.6 | 8027.69 | 56678.48 | 15450.12 | 1559.657 | 687106.5 | 304783.2 | 2878.469 | 2804.827 | 25202.93 | 3554.659 | 454997 | 270017.9 | 30621.81 | 22916.63 | 38378.12 | 783.154 | 100.402 | 4257.662 | 194.1111 | 22433.93 | 162965.8 | 15811.96 | 31876.22 | 6145.9 | 763.0726 | 1325.363 | 870.1738 | 0 | 0 | 1660.07 | 20.08034
420.005 | 23432.86 | 13016245.3 | 156068.8 | 48248495.5 | 5595344.0 | 19430.88 | 30011.41 | 49043300.0 | 179595.8 | 7378.076 | 57820.93 | 14552.25 | 1184.788 | 520462.5 | 244191.2 | 2008.173 | 1680.152 | 25263.28 | 3681.867 | 597486.4 | 290507.8 | 65625.62 | 29052.27 | 43714.71 | 448.4675 | 53.54762 | 4244.272 | 287.8208 | 25618.67 | 151989 | 14592.46 | 29924.21 | 5295.493 | 983.9696 | 2014.868 | 742.9912 | 0 | 0 | 1412.386 | 595.7286
426.005 | 22849.58 | 13658688.5 | 204430.9 | 52876931.9 | 5473554.7 | 24150.25 | 29052.27 | 52915334.4 | 235635.6 | 8858.167 | 55737.71 | 11792.01 | 1311.975 | 612982 | 303545.8 | 2824.911 | 2041.645 | 24156.95 | 3219.908 | 522440.4 | 364298.7 | 116429.7 | 46675.86 | 47421.28 | 568.9538 | 80.32151 | 4619.221 | 301.208 | 23513.31 | 196183.9 | 18117.24 | 34821.5 | 6922.694 | 1117.848 | 3340.417 | 957.194 | 0 | 6.693442 | 1492.715 | 13.38689
432.005 | 26839.11 | 14671893.6 | 271634.5 | 65232341.0 | 6847958.9 | 29904.09 | 29441.28 | 51102506.6 | 291600.6 | 9681.995 | 72707.98 | 16669.69 | 1646.681 | 688763.2 | 317991.5 | 2898.554 | 2302.729 | 27348.78 | 3079.314 | 531153.3 | 414853.1 | 87098.71 | 102906.1 | 57935.18 | 1673.458 | 66.93456 | 5047.746 | 803.2354 | 26007.59 | 226969.5 | 21475.3 | 39888.27 | 7357.985 | 983.9696 | 2590.596 | 1787.26 | 0 | 6.693442 | 1325.363 | 6.693442
438.005 | 8007.598 | 4653637.8 | 88762.18 | 21026880.0 | 2095678.8 | 12656.21 | 28797.4 | 16135414.9 | 101005.1 | 3755.514 | 26161.82 | 5556.636 | 783.154 | 215019.7 | 70030.67 | 562.2601 | 194.1111 | 1311.975 | 93.70847 | 22165.78 | 2798.132 | 240.9659 | 301.208 | 348.0631 | 20.08034 | 73.62803 | 6.693442 | 13.38689 | 13.38689 | 40.1607 | 26.77379 | 6.693442 | 0 | 0 | 0 | 0 | 0 | 0 | 13.38689 | 0
444.005 | 140.5629 | 3588.135 | 40.1607 | 977.2757 | 14579.06 | 4545.569 | 28482.18 | 104942.3 | 2088.506 | 1131.236 | 488.6295 | 321.2888 | 401.6121 | 1827.426 | 830.0107 | 240.9659 | 120.4824 | 1158.012 | 1807.343 | 568.9538 | 33.46724 | 40.1607 | 60.24109 | 93.70847 | 13.38689 | 26.77379 | 13.38689 | 20.08034 | 26.77379 | 147.2564 | 20.08034 | 6.693442 | 13.38689 | 26.77379 | 0 | 0 | 0 | 0 | 33.46724 | 0
450.005 | 187.4176 | 4103.668 | 20.08034 | 1010.745 | 14867.17 | 4619.221 | 27375.6 | 98228.12 | 2068.423 | 917.0308 | 629.1973 | 307.9016 | 414.9993 | 1760.483 | 963.8879 | 254.353 | 113.7889 | 481.9358 | 93.70847 | 234.2723 | 6.693442 | 33.46724 | 13.38689 | 147.2564 | 20.08034 | 60.24109 | 6.693442 | 13.38689 | 13.38689 | 468.5485 | 26.77379 | 6.693442 | 0 | 6.693442 | 0 | 0 | 0 | 6.693442 | 1566.351 | 0
456.005 | 120.4824 | 3969.762 | 33.46724 | 1198.176 | 15001.18 | 4572.351 | 27576.79 | 97998.97 | 2115.284 | 1245.034 | 448.4675 | 307.9016 | 361.4504 | 1700.235 | 776.4602 | 160.6435 | 542.179 | 555.5664 | 80.32151 | 327.9823 | 20523.43 | 140.5629 | 46.85416 | 334.6759 | 6.693442 | 33.46724 | 2249.173 | 13.38689 | 100.402 | 0 | 0 | 0 | 13.38689 | 0 | 6.693442 | 0 | 0 | 6.693442 | 0 | 0
462.005 | 140.5629 | 4652.699 | 6.693442 | 2436.62 | 17507.37 | 4404.963 | 28106.6 | 95438.22 | 2135.367 | 930.4185 | 502.0169 | 287.8208 | 414.9993 | 1526.186 | 116881.8 | 7458.439 | 3809.075 | 348.0631 | 46.85416 | 261.0466 | 66.93456 | 73.62803 | 26.77379 | 368.144 | 20.08034 | 26.77379 | 33.46724 | 20.08034 | 20.08034 | 6.693442 | 0 | 361.4504 | 13.38689 | 6.693442 | 0 | 0 | 0 | 6.693442 | 33.46724 | 0
468.005 | 147.2564 | 3534.574 | 0 | 937.1124 | 15624.34 | 4505.396 | 27442.67 | 93093.5 | 2041.645 | 856.7861 | 522.0979 | 1519.492 | 394.9184 | 1686.847 | 1231.646 | 267.7401 | 140.5629 | 508.7105 | 80.32151 | 254.353 | 60.24109 | 60.24109 | 6.693442 | 414.9993 | 13.38689 | 26.77379 | 20.08034 | 93.70847 | 1184.788 | 0 | 0 | 0 | 6.693442 | 6.693442 | 0 | 13.38689 | 0 | 0 | 1231.646 | 6.693442
474.005 | 153.95 | 43875.84 | 461.8549 | 1532.88 | 15108.39 | 4512.091 | 27368.9 | 95606.67 | 2041.645 | 963.8879 | 495.3232 | 227.5788 | 301.208 | 1686.847 | 876.8676 | 180.724 | 187.4176 | 368.144 | 80.32151 | 180.724 | 20.08034 | 60.24109 | 26.77379 | 120.4824 | 20.08034 | 26.77379 | 0 | 13.38689 | 716.2161 | 0 | 6.693442 | 20.08034 | 6.693442 | 0 | 0 | 0 | 0 | 0 | 13.38689 | 0
480.006 | 227.5788 | 5208.446 | 26.77379 | 1111.154 | 14445.05 | 4692.872 | 27489.61 | 89146.09 | 2014.868 | 776.4602 | 575.6475 | 307.9016 | 348.0631 | 1653.375 | 1552.963 | 220.8852 | 167.337 | 461.8549 | 20.08034 | 147.2564 | 214.1917 | 46.85416 | 26.77379 | 80.32151 | 6.693442 | 13.38689 | 73.62803 | 20.08034 | 33.46724 | 13.38689 | 0 | 3635.001 | 20.08034 | 0 | 0 | 0 | 0 | 6.693442 | 6.693442 | 0
486.006 | 140.5629 | 41566.41 | 261.0466 | 1091.072 | 15617.64 | 4639.307 | 27368.9 | 89873.52 | 2142.062 | 850.0922 | 629.1973 | 200.8046 | 414.9993 | 1452.55 | 843.3984 | 3655.086 | 153.95 | 722.9099 | 33.46724 | 153.95 | 107.0954 | 40.1607 | 26.77379 | 87.01499 | 13.38689 | 46.85416 | 13.38689 | 40.1607 | 13.38689 | 20.08034 | 0 | 0 | 207.4982 | 0 | 0 | 0 | 0 | 0 | 0 | 0
492.006 | 207.4982 | 3802.38 | 33.46724 | 896.9492 | 16488.76 | 4485.309 | 26832.4 | 88337.88 | 1880.981 | 836.7046 | 575.6475 | 194.1111 | 461.8549 | 1519.492 | 769.7664 | 153.95 | 113.7889 | 749.685 | 73.62803 | 207.4982 | 294.5144 | 46.85416 | 13.38689 | 46.85416 | 26.77379 | 46.85416 | 6.693442 | 80.32151 | 0 | 26.77379 | 6.693442 | 0 | 0 | 0 | 0 | 0 | 0 | 0 | 6.693442 | 0
498.006 | 227.5788 | 3373.892 | 174.0305 | 1144.624 | 14076.54 | 4545.569 | 27798.1 | 88230.12 | 2175.534 | 1064.297 | 676.0535 | 7853.564 | 314.5952 | 1961.313 | 1017.439 | 194.1111 | 127.1759 | 1158.012 | 46.85416 | 267.7401 | 80.32151 | 53.54762 | 6.693442 | 26.77379 | 20.08034 | 26.77379 | 13.38689 | 13.38689 | 33.46724 | 6.693442 | 0 | 6.693442 | 1184.788 | 167.337 | 13.38689 | 0 | 0 | 0 | 6.693442 | 0
504.006 | 167.337 | 5951.708 | 40.1607 | 950.5002 | 180558.2 | 4800.003 | 26979.94 | 88162.77 | 2383.064 | 809.9293 | 769.7664 | 160.6435 | 528.7916 | 1639.987 | 917.0308 | 5134.791 | 93.70847 | 1338.751 | 140.5629 | 87.01499 | 40.1607 | 33.46724 | 20.08034 | 87.01499 | 0 | 60.24109 | 60.24109 | 26.77379 | 33.46724 | 0 | 6.693442 | 0 | 0 | 0 | 0 | 6.693442 | 0 | 0 | 0 | 0
510.006 | 160.6435 | 179785.5 | 53.54762 | 27187.83 | 18539.47 | 17929.58 | 27060.41 | 87401.76 | 2249.173 | 809.9293 | 809.9293 | 281.1273 | 455.1612 | 25048.71 | 74813.86 | 3286.857 | 207.4982 | 1405.692 | 73.62803 | 153.95 | 6.693442 | 73.62803 | 46.85416 | 133.8694 | 6.693442 | 53.54762 | 2844.995 | 26.77379 | 26.77379 | 6.693442 | 13.38689 | 26.77379 | 87.01499 | 6.693442 | 6.693442 | 0 | 0 | 0 | 0 | 0
516.006 | 167.337 | 58445.95 | 207.4982 | 1874.286 | 15785.16 | 4558.96 | 26356.29 | 84762.1 | 9963.313 | 1653.375 | 983.9696 | 314.5952 | 609.1161 | 13312.76 | 883.5615 | 187.4176 | 200.8046 | 1874.286 | 46.85416 | 120.4824 | 167.337 | 33.46724 | 20.08034 | 53.54762 | 0 | 33.46724 | 40.1607 | 26.77379 | 227.5788 | 890.2553 | 6.693442 | 0 | 6.693442 | 0 | 0 | 0 | 6.693442 | 6.693442 | 0 | 0
522.006 | 3896.114 | 3253.382 | 0 | 1097.766 | 24451.97 | 4338.008 | 27885.29 | 83806.01 | 2302.729 | 890.2553 | 830.0107 | 254.353 | 368.144 | 1479.327 | 1050.909 | 127.1759 | 147.2564 | 1787.26 | 1298.586 | 29488.23 | 676.0535 | 46.85416 | 20.08034 | 100.402 | 26.77379 | 53.54762 | 0 | 40.1607 | 26.77379 | 13.38689 | 6.693442 | 0 | 20.08034 | 13.38689 | 0 | 0 | 0 | 0 | 0 | 0
528.006 | 200.8046 | 3896.114 | 20.08034 | 17768.74 | 85724.98 | 4311.226 | 27771.28 | 83267.4 | 1981.396 | 937.1124 | 983.9696 | 294.5144 | 414.9993 | 1686.847 | 21609.37 | 863.4799 | 174.0305 | 1666.764 | 73.62803 | 127.1759 | 174.0305 | 66.93456 | 6.693442 | 46.85416 | 6.693442 | 53.54762 | 0 | 20.08034 | 13.38689 | 40.1607 | 0 | 0 | 0 | 0 | 0 | 0 | 0 | 6.693442 | 0 | 0
534.006 | 167.337 | 14632.66 | 26.77379 | 1860.898 | 16294.43 | 4431.745 | 27033.59 | 83933.94 | 2108.589 | 917.0308 | 917.0308 | 214.1917 | 435.0803 | 1646.681 | 963.8879 | 254.353 | 93.70847 | 1727.012 | 40.1607 | 35183.84 | 207.4982 | 46.85416 | 6.693442 | 535.4853 | 6.693442 | 13.38689 | 435.0803 | 40.1607 | 13.38689 | 20.08034 | 6.693442 | 254.353 | 0 | 0 | 0 | 0 | 0 | 0 | 6.693442 | 0
540.006 | 11014.95 | 3635.001 | 40.1607 | 62559.71 | 74686.02 | 4344.703 | 27147.59 | 81611.3 | 2496.871 | 896.9492 | 970.5818 | 334.6759 | 368.144 | 1465.939 | 856.7861 | 200.8046 | 113.7889 | 1619.904 | 60.24109 | 133.8694 | 3722.038 | 53.54762 | 0 | 73.62803 | 26.77379 | 53.54762 | 140.5629 | 33.46724 | 46.85416 | 13.38689 | 0 | 662.666 | 0 | 6.693442 | 0 | 0 | 0 | 0 | 46.85416 | 0
546.006 | 133.8694 | 2000000000 | 6.693442 | 1519.492 | 15249.1 | 4143.841 | 27140.88 | 83529.97 | 2068.423 | 950.5002 | 749.685 | 261.0466 | 307.9016 | 1834.12 | 1124.542 | 535.4853 | 140.5629 | 1164.706 | 60.24109 | 133.8694 | 267.7401 | 60.24109 | 40.1607 | 4036.715 | 33.46724 | 33.46724 | 6.693442 | 53.54762 | 6.693442 | 13.38689 | 6.693442 | 0 | 0 | 0 | 0 | 0 | 0 | 6.693442 | 0 | 0
552.006 | 133.8694 | 3507.793 | 13.38689 | 1278.504 | 14083.24 | 4297.835 | 28247.44 | 83004.84 | 2108.589 | 850.0922 | 1097.766 | 314.5952 | 381.5312 | 1700.235 | 830.0107 | 234.2723 | 187.4176 | 1030.827 | 87.01499 | 113.7889 | 0 | 60.24109 | 20.08034 | 127.1759 | 6.693442 | 53.54762 | 13.38689 | 26.77379 | 0 | 6.693442 | 0 | 0 | 0 | 0 | 0 | 0 | 0 | 6.693442 | 0 | 0
558.007 | 207.4982 | 3146.263 | 33.46724 | 917.0308 | 14967.68 | 4378.181 | 27731.04 | 81005.46 | 2008.173 | 903.643 | 702.8285 | 267.7401 | 334.6759 | 1472.633 | 836.7046 | 194.1111 | 140.5629 | 930.4185 | 53.54762 | 307.9016 | 40.1607 | 20.08034 | 40.1607 | 147.2564 | 26.77379 | 33.46724 | 87.01499 | 46.85416 | 13.38689 | 6.693442 | 6.693442 | 6.693442 | 6.693442 | 0 | 0 | 0 | 0 | 0 | 33862.04 | 73.62803
564.007 | 8737.611 | 41660.39 | 33.46724 | 1432.468 | 14063.14 | 4103.668 | 27100.65 | 80312.13 | 2055.034 | 910.3369 | 696.1348 | 227.5788 | 321.2888 | 4853.569 | 796.5416 | 180.724 | 140.5629 | 917.0308 | 120.4824 | 180.724 | 46.85416 | 33.46724 | 13.38689 | 100.402 | 40.1607 | 33.46724 | 80.32151 | 6.693442 | 13.38689 | 0 | 13.38689 | 0 | 0 | 0 | 0 | 0 | 0 | 0 | 170719.5 | 321.2888