## WG3 run 3
Time in Seconds | B11 | Na23 | Mg25 | Al27 | Si29 | P31 | S34 | K39 | Ca43 | Sc45 | Ti47 | V51 | Cr53 | Mn55 | Fe57 | Co59 | Ni60 | Cu63 | Zn66 | Rb85 | Sr88 | Y89 | Zr90 | Nb93 | Mo98 | Ag107 | Sn118 | Sb121 | Cs133 | Ba138 | La139 | Ce140 | Pr141 | Sm147 | Dy163 | Hf180 | Re187 | Au197 | Pb208 | Bi209
0 | 187.4176 | 5904.835 | 26.77379 | 1854.203 | 16247.52 | 4291.14 | 30668.76 | 87509.51 | 2021.562 | 930.4185 | 401.6121 | 301.208 | 307.9016 | 1693.541 | 963.8879 | 200.8046 | 127.1759 | 214.1917 | 80.32151 | 120.4824 | 53.54762 | 40.1607 | 13.38689 | 107.0954 | 6.693442 | 26.77379 | 20.08034 | 20.08034 | 13.38689 | 0 | 0 | 6.693442 | 6.693442 | 0 | 6.693442 | 133.8694 | 0 | 200.8046 | 8235.305 | 13.38689
6 | 30675.47 | 30835146.0 | 339858.6 | 101764948.4 | 13006105.5 | 169784.8 | 34855.05 | 140726748.5 | 442332.7 | 16488.76 | 112651.3 | 65202 | 5369.148 | 1469226.3 | 948115.8 | 5496.372 | 27449.37 | 66809.14 | 3507.793 | 1693788.6 | 755288.6 | 56987.6 | 58667.74 | 121896.7 | 2570.512 | 194.1111 | 16528.97 | 321.2888 | 76563.39 | 406512.6 | 25088.95 | 52962.79 | 8817.982 | 1218.258 | 1546.268 | 1445.856 | 0 | 33.46724 | 2081.812 | 33.46724
12 | 45561.16 | 40883877.7 | 440662.4 | 124187599.2 | 15976850.5 | 147795.4 | 32567.2 | 135095472.3 | 427617.5 | 16984.66 | 110688.2 | 48153.31 | 3641.696 | 1403720.8 | 641615.4 | 5891.442 | 16053.19 | 64058.97 | 3025.755 | 1544683.4 | 647102.5 | 53883.22 | 73918.99 | 102912.9 | 2182.228 | 80.32151 | 13044.78 | 334.6759 | 72385.06 | 368473.3 | 22735.61 | 49469.71 | 8730.914 | 1345.445 | 1666.764 | 1633.293 | 0 | 26.77379 | 1874.286 | 13.38689
18 | 37545.93 | 34583967.5 | 393223.3 | 114276462.0 | 14505479.1 | 190437.6 | 32694.67 | 131229796.7 | 440531.3 | 16140.3 | 101928.6 | 50121.24 | 3554.659 | 1406306.9 | 641307.5 | 5121.4 | 16904.24 | 61047.16 | 3373.892 | 1442633.7 | 666099 | 58654.3 | 88297.47 | 110020.4 | 2135.367 | 314.5952 | 12944.28 | 261.0466 | 61847.11 | 367827.8 | 24016.15 | 49402.54 | 8657.241 | 1298.586 | 1753.789 | 1666.764 | 0 | 13.38689 | 1532.88 | 20.08034
24 | 36680.23 | 34265203.9 | 400303.4 | 116084269.6 | 12967262.5 | 199292.1 | 32942.89 | 129792674.4 | 463289.3 | 15617.64 | 97628.31 | 47266.82 | 3420.758 | 1442774.1 | 606481.6 | 5121.4 | 14914.07 | 59998.55 | 3193.128 | 1361888.8 | 645471.5 | 49530.16 | 78663.1 | 99036.88 | 2450.009 | 120.4824 | 11403.48 | 334.6759 | 55173.27 | 356076.5 | 23178.09 | 51867.75 | 9420.776 | 1198.176 | 1613.21 | 1599.822 | 6.693442 | 13.38689 | 1727.012 | 26.77379
30 | 35217.39 | 33148340.3 | 362307.9 | 116095876.5 | 13222241.8 | 181961.4 | 32104.31 | 88426354.9 | 392576.7 | 13721.45 | 97068.96 | 43144.03 | 3025.755 | 1352208.9 | 531549.1 | 4364.79 | 14572.35 | 55421.89 | 2985.586 | 1404737.5 | 650735.9 | 46924.33 | 102548.8 | 98956.01 | 2135.367 | 140.5629 | 10325.02 | 207.4982 | 55435.33 | 339139 | 20014.01 | 42512.96 | 7773.199 | 1070.991 | 1338.751 | 1840.815 | 0 | 6.693442 | 1894.369 | 46.85416
36 | 34875.18 | 34363405.9 | 386229.1 | 118071415.5 | 13990700.1 | 175028.2 | 32064.06 | 121839614.3 | 419945.1 | 14485.25 | 101726.4 | 45588.02 | 2958.807 | 1576665.6 | 582822.6 | 5248.621 | 14223.95 | 58190.56 | 4023.324 | 1407552.3 | 696901.7 | 47119.08 | 62855.51 | 92177.28 | 1814.038 | 127.1759 | 11510.66 | 274.4337 | 58734.95 | 361319.5 | 24197.18 | 52210.36 | 8389.343 | 1191.482 | 1372.221 | 1573.045 | 0 | 6.693442 | 1499.409 | 20.08034
42 | 42405.55 | 35014464.8 | 422260.9 | 120681361.2 | 13974038.8 | 178843.4 | 32339.11 | 129923731.6 | 439164.8 | 13915.74 | 121903.4 | 47931.68 | 3373.892 | 1659901.4 | 658447 | 5784.303 | 17339.83 | 58372.02 | 3353.807 | 1387543.6 | 680201.2 | 50154.82 | 55200.15 | 101389.3 | 2296.035 | 53.54762 | 13131.87 | 354.7567 | 64805.29 | 399161 | 29548.6 | 67320.23 | 11671.43 | 1365.527 | 1352.139 | 1251.728 | 107.0954 | 6.693442 | 56853.2 | 6.693442
48 | 40103.06 | 30931084.3 | 379492.5 | 108828427.1 | 12801790.0 | 136357.2 | 32882.51 | 116417490.5 | 425776.6 | 15081.58 | 123631.7 | 46910.9 | 6795.458 | 1621454.8 | 558262.5 | 5054.442 | 14364.65 | 52600.01 | 3313.637 | 1239167.0 | 651198.1 | 50228.71 | 56436.56 | 92278.33 | 1988.09 | 107.0954 | 10686.73 | 321.2888 | 51518.43 | 342298.7 | 24559.24 | 54662.61 | 8978.724 | 1178.094 | 1318.669 | 1164.706 | 0 | 0 | 1593.128 | 33.46724
54 | 33821.78 | 21890388.2 | 337624.5 | 98910497.6 | 12909718.2 | 140926 | 32641 | 106465208.8 | 412132.1 | 13902.34 | 107450.8 | 44224.98 | 3219.908 | 1636097.4 | 555855.4 | 4800.003 | 15135.19 | 49745.09 | 3139.569 | 1205497.1 | 581303.3 | 46393.82 | 48220.47 | 76603.76 | 1486.021 | 301.208 | 11530.76 | 368.144 | 48851.79 | 323604.1 | 22581.42 | 51766.98 | 8409.436 | 1372.221 | 1178.094 | 1004.051 | 0 | 6.693442 | 1479.327 | 40.1607
60 | 31835.97 | 29044974.8 | 342682.5 | 103817221.1 | 12816811.1 | 191875.7 | 32493.4 | 114409636.3 | 438771.5 | 14029.64 | 100054.6 | 46091.64 | 3380.587 | 1718112.4 | 610419.2 | 5335.668 | 15034.68 | 51028.05 | 3367.197 | 1219054.9 | 625446.3 | 55670.51 | 51498.28 | 90661.61 | 2262.562 | 160.6435 | 11872.4 | 247.6594 | 46165.5 | 314919.2 | 25692.43 | 60798.45 | 9454.265 | 1559.657 | 1713.624 | 1144.624 | 0 | 0 | 2215.701 | 46.85416
66 | 31768.89 | 28525364.2 | 350019.2 | 102610218.1 | 12815911.0 | 189359.2 | 32909.35 | 109804643.2 | 414529.3 | 12910.78 | 85132.43 | 39304.33 | 2784.743 | 1543092.0 | 526869.1 | 4572.351 | 13942.54 | 49006.27 | 2891.859 | 1105375.5 | 563732.2 | 51142.25 | 53936.97 | 89274.06 | 1646.681 | 160.6435 | 10244.64 | 307.9016 | 45185.14 | 301604.3 | 27751.16 | 65154.94 | 9929.822 | 1278.504 | 1867.592 | 1465.939 | 0 | 6.693442 | 1921.147 | 26.77379
72 | 33157.58 | 28748527.5 | 352255.2 | 101294317.5 | 12726904.3 | 152361.1 | 32594.03 | 108688734.9 | 397371.9 | 12327.94 | 79066.93 | 41203.91 | 4331.312 | 1628961.3 | 652101.4 | 5322.276 | 16294.43 | 56678.48 | 3159.653 | 1192975.9 | 634948.4 | 56893.52 | 63655.56 | 103364.6 | 2436.62 | 120.4824 | 13064.87 | 401.6121 | 53721.97 | 356028.5 | 33472.9 | 77586.29 | 11745.12 | 1613.21 | 1653.375 | 1512.798 | 0 | 0 | 1820.732 | 40.1607
78.001 | 29615.67 | 29287802.0 | 422860.6 | 103537116.0 | 13704398.4 | 257391.8 | 32614.16 | 113439072.2 | 476698.4 | 14706.36 | 92157.07 | 51847.6 | 4545.569 | 1854568.4 | 734366.1 | 5375.844 | 18010.01 | 57397.54 | 3166.348 | 1123172.4 | 593273.3 | 75271.41 | 68470.25 | 103668 | 2296.035 | 80.32151 | 15403.21 | 294.5144 | 46165.5 | 343272.1 | 33647.34 | 82917.31 | 11604.44 | 1566.351 | 2275.951 | 1733.706 | 0 | 20.08034 | 1921.147 | 33.46724
84.001 | 33392.39 | 28860176.7 | 358423.2 | 95222683.7 | 11298496.1 | 249904.5 | 32017.1 | 102166498.9 | 431038 | 14016.24 | 90998.41 | 53500.26 | 3996.543 | 1592756.8 | 556286.7 | 5215.142 | 18459.04 | 52143.18 | 4063.496 | 1145805.2 | 627543.4 | 96577.02 | 100250.1 | 93794.18 | 2108.589 | 153.95 | 10894.38 | 381.5312 | 44929.98 | 313332 | 28099.9 | 75042.63 | 10170.96 | 1573.045 | 2898.554 | 2456.704 | 0 | 13.38689 | 1968.007 | 33.46724
90.001 | 62626.93 | 37525498.9 | 357256.7 | 103770273.9 | 15442730.1 | 319846.1 | 40331.28 | 176205251.2 | 515196.4 | 16569.17 | 116706.4 | 50255.58 | 3059.23 | 1240347.5 | 483106.5 | 6607.954 | 11651.34 | 60455.63 | 3373.892 | 1190223.0 | 566272.9 | 63453.86 | 69862.51 | 98349.43 | 1700.235 | 133.8694 | 8054.479 | 321.2888 | 54380.41 | 338631.8 | 24559.24 | 54904.5 | 8041.084 | 1224.952 | 1486.021 | 1432.468 | 0 | 26.77379 | 7230.745 | 60.24109
96.001 | 29146.17 | 23664764.1 | 310123.9 | 86722640.1 | 10054221.8 | 88701.57 | 32667.83 | 61947720.2 | 321098.7 | 11162.32 | 73622.96 | 26282.52 | 2142.062 | 946444 | 370938.9 | 3400.672 | 2804.827 | 38653.29 | 2523.65 | 924698.7 | 520337.6 | 41660.39 | 47401.13 | 76348.05 | 1506.103 | 40.1607 | 7585.681 | 220.8852 | 44030.27 | 257725.7 | 17179 | 34647.05 | 5985.189 | 903.643 | 1318.669 | 1004.051 | 0 | 0 | 1372.221 | 66.93456
102.001 | 32178.1 | 25882999.9 | 324186 | 89648510.6 | 11002233.6 | 162742.3 | 32164.68 | 91457192.1 | 341688.6 | 12147.06 | 78710.22 | 25571.73 | 1847.509 | 1043070.6 | 385672.1 | 3641.696 | 3300.247 | 43432.72 | 3460.928 | 1020098.6 | 525793 | 49180.9 | 61947.95 | 81328.57 | 1619.904 | 742.9912 | 79753.46 | 1934.535 | 43332.02 | 280846.2 | 18713.72 | 38767.39 | 7183.867 | 990.6635 | 1311.975 | 1325.363 | 0 | 13.38689 | 1171.4 | 13.38689
108.001 | 30212.64 | 24405139.0 | 352138.6 | 94098707.3 | 10396027.7 | 219063.1 | 32198.23 | 64517371.9 | 408984.6 | 13399.86 | 77956.43 | 44392.83 | 2101.895 | 1102126.3 | 399766.6 | 4485.309 | 2818.216 | 44842.69 | 3173.043 | 939030.1 | 565117.3 | 51417.67 | 64294.29 | 80843.9 | 1773.872 | 133.8694 | 6654.829 | 267.7401 | 41774.51 | 292598 | 20650.79 | 41532.84 | 7424.954 | 1224.952 | 1358.833 | 1238.34 | 0 | 0 | 1405.692 | 6.693442
114.001 | 30628.51 | 23825083.5 | 298378.3 | 82154755.6 | 8172679.2 | 125684.3 | 31701.8 | 81520827.2 | 319914.6 | 11497.26 | 75399.26 | 25276.69 | 1954.618 | 1043207.3 | 379918.6 | 4030.019 | 3106.094 | 120026.9 | 3541.269 | 972937.1 | 529736.7 | 40492.38 | 50101.09 | 79706.35 | 1358.833 | 240.9659 | 7250.836 | 240.9659 | 40653.48 | 255722.3 | 17849.16 | 39525.82 | 6092.33 | 957.194 | 983.9696 | 1010.745 | 0 | 0 | 1345.445 | 6.693442
120.001 | 32292.15 | 24673407.9 | 285802.5 | 89296446.4 | 9388291.3 | 84708.23 | 32037.22 | 82157500.2 | 338727.8 | 11805.41 | 81436.27 | 24270.93 | 4311.226 | 1150107.0 | 394929.3 | 4157.231 | 2229.09 | 43211.17 | 3454.233 | 915449.1 | 499839 | 42378.7 | 53513.7 | 82466.25 | 1285.198 | 80.32151 | 6628.043 | 321.2888 | 34694.02 | 250047.5 | 18056.92 | 37458.68 | 6514.202 | 1084.379 | 1285.198 | 1131.236 | 0 | 0 | 1211.564 | 6.693442
126.001 | 36619.83 | 21563515.7 | 274581.6 | 76929590.1 | 8369134.1 | 67374.03 | 31359.68 | 76074516.2 | 364195.7 | 12301.14 | 115842.6 | 25323.63 | 1727.012 | 1234948.6 | 380111 | 4217.49 | 2731.185 | 39948.68 | 3387.282 | 892041.1 | 533014.6 | 41895.35 | 47206.38 | 78178.53 | 1566.351 | 120.4824 | 7632.561 | 448.4675 | 37613.04 | 265871.6 | 22132.26 | 46447.54 | 7712.925 | 983.9696 | 1258.422 | 997.3574 | 0 | 0 | 990.6635 | 6.693442
132.001 | 31916.47 | 18208296.1 | 303689.3 | 77076624.8 | 8558868.5 | 53950.41 | 32030.51 | 68463335.9 | 353860.4 | 11035.05 | 122443.5 | 23278.66 | 1887.675 | 1275403.7 | 367402.1 | 3641.696 | 2784.743 | 33895.59 | 3501.098 | 780782.6 | 493534.4 | 39680.2 | 49133.88 | 78683.29 | 1747.095 | 87.01499 | 7083.416 | 294.5144 | 32976.44 | 260595 | 23560.24 | 52532.82 | 8637.148 | 1405.692 | 1224.952 | 997.3574 | 0 | 6.693442 | 1278.504 | 6.693442
138.001 | 38633.16 | 23755026.1 | 321468.3 | 85543545.7 | 8821408.4 | 60872.39 | 31104.78 | 77458253.8 | 346185.8 | 10345.11 | 91928.03 | 21260.79 | 2142.062 | 1359729.0 | 388195.6 | 3614.915 | 2644.154 | 35707.22 | 3313.637 | 756776.6 | 464602.7 | 40304.43 | 44762.12 | 71019.47 | 1425.774 | 80.32151 | 7110.203 | 294.5144 | 41156.93 | 294709 | 24854.27 | 55032.17 | 8034.387 | 1124.542 | 1024.133 | 776.4602 | 6.693442 | 0 | 1144.624 | 6.693442
144.001 | 31641.43 | 22669094.5 | 291962.7 | 73351872.5 | 8710480.0 | 101564.6 | 32312.27 | 71675717.5 | 359013.4 | 10298.22 | 82594.17 | 22976.96 | 1820.732 | 1228648.8 | 356350.9 | 3889.418 | 3239.993 | 35318.03 | 2885.164 | 785622.4 | 519373 | 42640.52 | 46064.78 | 69775.07 | 1706.929 | 66.93456 | 6982.965 | 227.5788 | 32298.85 | 244123.1 | 23446.27 | 49133.88 | 8128.148 | 1117.848 | 1258.422 | 883.5615 | 20.08034 | 13.38689 | 1158.012 | 33.46724
150.001 | 28636.44 | 21143391.1 | 297107.3 | 82414783.3 | 8240424.4 | 108772.6 | 32245.19 | 71478699.0 | 365397.2 | 11088.64 | 74282.32 | 25900.3 | 1907.758 | 1482721.7 | 428589.8 | 4250.967 | 2938.723 | 38928.47 | 2898.554 | 775160.5 | 492059 | 51545.3 | 48482.4 | 79349.62 | 1332.057 | 33.46724 | 6808.851 | 227.5788 | 35552.89 | 269206.3 | 25243.17 | 59131.5 | 9005.515 | 1425.774 | 1639.987 | 1178.094 | 0 | 6.693442 | 1131.236 | 153.95
156.002 | 26859.23 | 21097778.6 | 292297.4 | 78003922.3 | 8279047.3 | 67885.14 | 31527.39 | 66191455.6 | 315446 | 10318.32 | 64852.36 | 20898.81 | 1566.351 | 1247388.6 | 336130.7 | 3635.001 | 2918.638 | 34915.44 | 2630.764 | 757206.9 | 478248.3 | 46937.76 | 42794.93 | 62687.44 | 1191.482 | 73.62803 | 6306.613 | 234.2723 | 33211.25 | 250960.2 | 25343.75 | 55791.46 | 8516.594 | 1158.012 | 1439.162 | 997.3574 | 0 | 6.693442 | 1137.93 | 6.693442
162.002 | 25088.95 | 20169987.1 | 346131 | 89246462.6 | 8696899.0 | 117772.6 | 30950.49 | 70289907.3 | 356700.9 | 11905.9 | 76058.7 | 32506.82 | 2242.479 | 1617680.6 | 419952 | 4083.582 | 3802.38 | 34606.79 | 2610.68 | 672338.5 | 490950.9 | 57195.93 | 48730.9 | 70736.95 | 1432.468 | 80.32151 | 5536.548 | 274.4337 | 27838.34 | 219294.2 | 25008.48 | 58103.19 | 8730.914 | 1064.297 | 1686.847 | 1124.542 | 0 | 6.693442 | 970.5818 | 40.1607
168.002 | 23633.99 | 19704486.5 | 348153.8 | 74248204.7 | 7907619.1 | 169391.9 | 32157.97 | 64364763.5 | 374538.3 | 11128.83 | 68732.55 | 32513.53 | 2121.978 | 1401334.0 | 393491.5 | 4672.786 | 4083.582 | 32084.18 | 2389.758 | 659673 | 484013.3 | 76475.91 | 69640.55 | 74928.25 | 1733.706 | 140.5629 | 7036.538 | 207.4982 | 28998.61 | 235234.2 | 25913.71 | 66197.19 | 9996.803 | 1318.669 | 2048.34 | 1727.012 | 33.46724 | 6.693442 | 1171.4 | 33.46724
174.002 | 29870.55 | 23111704.4 | 388140.6 | 98003836.9 | 10154509.4 | 188877.6 | 31869.51 | 66512106.2 | 338501.6 | 11376.68 | 78656.37 | 37069.45 | 2818.216 | 1326110.1 | 564790.2 | 6768.671 | 7183.867 | 98349.43 | 8724.216 | 1360904.7 | 721112.2 | 94899.17 | 108840.1 | 120749.1 | 2851.69 | 187.4176 | 10224.54 | 254.353 | 35854.84 | 245539.3 | 21797.07 | 54501.36 | 8181.726 | 1305.281 | 1860.898 | 1860.898 | 0 | 0 | 1124.542 | 26.77379
180.002 | 33318.6 | 23944503.7 | 312688.9 | 82387853.5 | 8692658.6 | 87051.57 | 31607.89 | 80525190.6 | 341421.3 | 10680.03 | 74262.13 | 23198.2 | 1874.286 | 1005580.7 | 376702.6 | 3722.038 | 2798.132 | 38445.24 | 2603.986 | 801247.9 | 487751.7 | 40713.89 | 44050.41 | 83933.94 | 1111.154 | 66.93456 | 6366.88 | 194.1111 | 38680.14 | 268851.6 | 18338.4 | 36727.2 | 6788.761 | 896.9492 | 1057.603 | 1144.624 | 0 | 6.693442 | 990.6635 | 0
186.002 | 26128.29 | 18848306.6 | 263867.1 | 80069280.2 | 7971424.0 | 64912.87 | 32547.07 | 71036589.5 | 308694.5 | 10278.13 | 65154.94 | 16482.06 | 1512.798 | 793546.2 | 303450 | 3086.009 | 2048.34 | 31996.97 | 3233.298 | 846691.5 | 471296 | 43358.87 | 51854.31 | 65242.35 | 1050.909 | 93.70847 | 6266.434 | 240.9659 | 33727.85 | 230968.6 | 16756.81 | 33949.26 | 6587.864 | 890.2553 | 1271.81 | 1037.521 | 0 | 6.693442 | 1251.728 | 0
192.002 | 30534.61 | 21513240.7 | 326418 | 89379053.5 | 9174995.2 | 128594.9 | 31587.76 | 77548341.8 | 330218.7 | 11195.82 | 66163.57 | 19779.41 | 1814.038 | 914158.8 | 354587.7 | 3347.112 | 2275.951 | 39868.14 | 3742.123 | 927559.5 | 516556.1 | 41996.04 | 53829.47 | 76051.97 | 1552.963 | 33.46724 | 7150.383 | 281.1273 | 39384.87 | 299109.6 | 18666.81 | 38002.29 | 6621.347 | 1097.766 | 1251.728 | 1258.422 | 0 | 0 | 1097.766 | 254.353
198.002 | 26362.99 | 21845890.7 | 263894.4 | 77538625.4 | 7483927.0 | 90695.29 | 30755.96 | 68757505.4 | 288936.9 | 10217.84 | 66237.54 | 22554.6 | 1626.599 | 940594 | 344691.2 | 3152.958 | 1954.618 | 35854.84 | 3434.148 | 746398.7 | 431451.8 | 37324.47 | 45447.01 | 70508.24 | 1204.87 | 160.6435 | 6440.541 | 294.5144 | 36371.54 | 269683.7 | 16730 | 32225.06 | 5670.469 | 937.1124 | 1070.991 | 1050.909 | 0 | 0 | 1405.692 | 0
204.002 | 32748.34 | 22348692.2 | 256751.2 | 83756275.1 | 9330346.9 | 56577.68 | 31118.19 | 75600573.2 | 309795.6 | 11624.54 | 88310.94 | 20134.66 | 1767.178 | 1054293.0 | 352049.5 | 3126.179 | 1727.012 | 38223.76 | 3755.514 | 914009.1 | 467879.8 | 38284.16 | 43842.27 | 71113.64 | 1171.4 | 127.1759 | 7163.777 | 374.8376 | 41640.25 | 248576.4 | 18572.98 | 35754.19 | 6313.309 | 830.0107 | 1124.542 | 1037.521 | 0 | 6.693442 | 1486.021 | 26.77379
210.002 | 31232.23 | 19295714.3 | 247731.9 | 77301671.8 | 7884417.4 | 41532.84 | 31393.22 | 66105915.3 | 306684 | 11597.74 | 107086.6 | 19424.17 | 1593.128 | 1097152.7 | 341990.2 | 3360.502 | 1934.535 | 33586.96 | 3487.708 | 727558.2 | 445024.8 | 38807.66 | 44359.26 | 66372.03 | 876.8676 | 53.54762 | 6232.952 | 261.0466 | 34948.99 | 239759.6 | 21019.47 | 43526.72 | 7270.926 | 957.194 | 1171.4 | 783.154 | 0 | 0 | 1064.297 | 33.46724
216.002 | 30782.79 | 17558419.7 | 266314.8 | 74550265.1 | 6733890.2 | 40593.07 | 31795.72 | 56169832.1 | 279583.5 | 10914.48 | 119709.6 | 19283.42 | 1673.458 | 1260189.2 | 336802.2 | 3293.552 | 2516.955 | 30829.75 | 3193.128 | 645793.5 | 441656.2 | 36223.91 | 41727.52 | 75641.5 | 1398.998 | 46.85416 | 5355.756 | 220.8852 | 26973.23 | 216963.1 | 21093.2 | 49577.18 | 8262.094 | 1224.952 | 1325.363 | 1024.133 | 0 | 0 | 1834.12 | 13.38689
222.002 | 30165.68 | 16698303.7 | 251307.6 | 65441326.1 | 6572458.0 | 45809.61 | 30729.13 | 58526327.2 | 320373.1 | 10224.54 | 108685 | 20034.12 | 1693.541 | 1204392.1 | 370780.9 | 3534.574 | 2142.062 | 29293.73 | 2998.976 | 551570.9 | 405507.4 | 36599.7 | 43499.86 | 63252.17 | 1117.848 | 46.85416 | 5315.58 | 220.8852 | 26161.82 | 241447.7 | 21153.53 | 45735.75 | 6795.458 | 1191.482 | 1325.363 | 1077.685 | 0 | 0 | 1151.318 | 33.46724
228.002 | 26476.99 | 14147147.4 | 215828.3 | 61820676.7 | 6530834.8 | 52660.47 | 30923.66 | 56801253.2 | 289203.2 | 9293.517 | 75042.63 | 16917.64 | 1419.08 | 1123953.3 | 350053.5 | 3373.892 | 2195.617 | 26886.05 | 3072.62 | 608687.7 | 424232.3 | 41271.04 | 44547.26 | 57666.36 | 1004.051 | 53.54762 | 5275.405 | 214.1917 | 24746.98 | 203935.3 | 18378.62 | 45245.57 | 6192.774 | 923.7246 | 1245.034 | 890.2553 | 0 | 0 | 1178.094 | 0
234.002 | 24914.61 | 16119008.4 | 252336.2 | 66591852.6 | 6662524.8 | 77148.85 | 30655.35 | 51416355.8 | 285652.3 | 8516.594 | 61860.55 | 17969.8 | 1492.715 | 1154460.8 | 320571.6 | 3126.179 | 2644.154 | 30474.24 | 3340.417 | 590616.3 | 438343.7 | 44238.4 | 41586.55 | 58445.95 | 957.194 | 120.4824 | 19879.95 | 207.4982 | 26718.4 | 224120.5 | 21301.01 | 49321.94 | 7619.166 | 1050.909 | 1218.258 | 1084.379 | 0 | 0 | 883.5615 | 850.0922
240.003 | 27556.67 | 19066232.9 | 260329.2 | 64677664.6 | 5992574.0 | 57323.61 | 31212.11 | 54466570.9 | 307340.5 | 9233.237 | 59474.28 | 16917.64 | 1345.445 | 1248183.3 | 360317.4 | 3581.44 | 2162.145 | 28401.7 | 2215.701 | 591529.8 | 419145.7 | 45211.99 | 36056.15 | 56806.16 | 937.1124 | 1124.542 | 5188.358 | 167.337 | 24686.64 | 222121.8 | 23023.89 | 53453.23 | 7860.261 | 1111.154 | 1171.4 | 843.3984 | 0 | 0 | 943.8063 | 13.38689
246.003 | 25410.8 | 15436595.1 | 251042 | 70719072.4 | 7177883.9 | 66782.24 | 30970.62 | 50113389.6 | 303019.4 | 9266.726 | 55341.26 | 16441.85 | 1593.128 | 1233695.7 | 382798.5 | 3494.403 | 2510.261 | 27395.72 | 2724.49 | 581407.9 | 454927.9 | 53036.69 | 44231.69 | 64865.81 | 1044.215 | 1017.439 | 7806.684 | 267.7401 | 23017.19 | 211928.5 | 26550.75 | 52694.06 | 8817.982 | 1211.564 | 1546.268 | 1124.542 | 0 | 0 | 1057.603 | 6.693442
252.003 | 19343.74 | 13803955.8 | 268135.6 | 61467493.7 | 5930289.3 | 119662.4 | 30615.1 | 45377822.2 | 296020.8 | 9320.308 | 57935.18 | 23513.31 | 1727.012 | 1217956.1 | 350485.6 | 3534.574 | 2590.596 | 25658.9 | 2362.98 | 468301.6 | 388491.3 | 63662.29 | 48603.29 | 61974.84 | 1345.445 | 53.54762 | 5074.529 | 160.6435 | 24156.95 | 192947.5 | 23198.2 | 52432.05 | 7786.593 | 1137.93 | 1767.178 | 1111.154 | 0 | 6.693442 | 803.2354 | 13.38689
258.003 | 22031.7 | 16842202.6 | 303354.3 | 68679345.6 | 6802495.4 | 133762.5 | 31212.11 | 52605751.1 | 327383.5 | 10157.56 | 63595.05 | 24150.25 | 1519.492 | 1225991.3 | 356426.4 | 3896.114 | 2644.154 | 30279.71 | 2644.154 | 561574.7 | 413502.8 | 73670.06 | 82419.13 | 69795.25 | 1352.139 | 60.24109 | 5784.303 | 214.1917 | 28509.01 | 240916.7 | 25290.1 | 55206.87 | 8329.067 | 1318.669 | 2068.423 | 1874.286 | 0 | 6.693442 | 1137.93 | 33.46724
264.003 | 43741.56 | 15907298.9 | 237724.7 | 57605036.2 | 7438623.6 | 101443.2 | 30782.79 | 2000000000 | 308256.8 | 10847.49 | 77303.64 | 26798.87 | 1887.675 | 1058647.5 | 371893.6 | 5161.575 | 3152.958 | 54776.84 | 3681.867 | 839320.6 | 496471.6 | 53446.51 | 53715.25 | 75836.64 | 1419.08 | 100.402 | 11792.01 | 568.9538 | 58472.84 | 390059.3 | 31413.35 | 63675.73 | 8851.47 | 1144.624 | 1880.981 | 1660.07 | 0 | 20.08034 | 5690.558 | 33.46724
270.003 | 26376.4 | 16906127.6 | 237867.6 | 68326142.7 | 6633262.6 | 45326.14 | 31319.43 | 59886541.6 | 273053.4 | 8556.779 | 62868.96 | 15128.49 | 1211.564 | 804127.3 | 336884.4 | 2684.322 | 3019.061 | 28991.91 | 2316.118 | 603131.3 | 426114.4 | 36834.57 | 44137.69 | 61477.38 | 749.685 | 153.95 | 5041.05 | 200.8046 | 28931.54 | 218193.2 | 16388.24 | 33499.74 | 5215.142 | 789.8478 | 1117.848 | 896.9492 | 6.693442 | 0 | 226989.9 | 29146.17
276.003 | 27395.72 | 20970553.6 | 279658.6 | 77517209.5 | 7179204.0 | 73037.64 | 29676.04 | 61870329.4 | 271839.1 | 10184.35 | 65356.66 | 16709.9 | 1432.468 | 876198 | 339234.9 | 3460.928 | 2389.758 | 31091.36 | 3025.755 | 604806.4 | 447745.1 | 44594.26 | 57686.52 | 65948.39 | 1298.586 | 26.77379 | 6976.268 | 227.5788 | 30809.63 | 240365.4 | 18345.1 | 37827.79 | 6253.042 | 983.9696 | 1345.445 | 1271.81 | 0 | 0 | 1459.245 | 361.4504
282.003 | 25839.95 | 19393865.6 | 297155.1 | 92930281.0 | 8884513.2 | 85576.84 | 30916.95 | 58745701.7 | 320913.9 | 10525.96 | 72230.34 | 20851.89 | 1365.527 | 1046371.7 | 355630.5 | 3320.332 | 2209.006 | 32225.06 | 3494.403 | 755436.7 | 499548 | 46722.87 | 55468.93 | 74100.65 | 1070.991 | 87.01499 | 5945.012 | 314.5952 | 35747.48 | 255102.3 | 15945.98 | 31634.72 | 5570.028 | 1104.46 | 1191.482 | 930.4185 | 0 | 0 | 1191.482 | 0
288.003 | 24592.77 | 12759464.0 | 207785.3 | 65070443.0 | 7300053.1 | 45964.05 | 31225.52 | 64738839.1 | 252922.1 | 8905.05 | 67938.94 | 14230.65 | 1171.4 | 792909.9 | 280477.6 | 2543.734 | 3541.269 | 28542.54 | 3012.366 | 737718.5 | 381849.9 | 34123.7 | 41015.96 | 72015.06 | 957.194 | 80.32151 | 5516.46 | 354.7567 | 36036.02 | 205571.6 | 14706.36 | 30326.67 | 5161.575 | 890.2553 | 896.9492 | 896.9492 | 0 | 0 | 1425.774 | 13.38689
294.003 | 31077.94 | 18764092.5 | 227459.2 | 68476054.2 | 7388079.8 | 31205.4 | 30125.44 | 67030781.4 | 271095.6 | 9527.942 | 101362.3 | 15342.91 | 1238.34 | 975206.1 | 314905.5 | 2824.911 | 1793.955 | 29367.5 | 3380.587 | 711174.3 | 419035.4 | 37136.56 | 43117.18 | 64307.74 | 809.9293 | 66.93456 | 5670.469 | 348.0631 | 33506.45 | 216304 | 18767.34 | 39317.75 | 6795.458 | 1010.745 | 1178.094 | 876.8676 | 0 | 0 | 1378.915 | 6.693442
300.003 | 32573.91 | 17293833.6 | 269949.7 | 79113974.3 | 7086156.9 | 38653.29 | 32500.11 | 57102203.9 | 325527.9 | 11363.29 | 142514.6 | 20429.59 | 1613.21 | 1164288.7 | 378846.5 | 3460.928 | 2249.173 | 29421.16 | 3286.857 | 617089 | 434680 | 44130.98 | 50013.77 | 69223.54 | 937.1124 | 46.85416 | 5061.137 | 261.0466 | 39505.69 | 246649.2 | 25927.12 | 52613.44 | 8710.821 | 977.2757 | 1372.221 | 970.5818 | 0 | 0 | 1231.646 | 0
306.003 | 30809.63 | 16107689.7 | 268517.5 | 72847499.5 | 6392764.4 | 37915.04 | 31520.68 | 52710890.7 | 288520.3 | 9340.402 | 105023.2 | 18311.59 | 1459.245 | 1213678.3 | 362225.5 | 3286.857 | 1968.007 | 26517.23 | 3594.83 | 562556 | 483168.8 | 44614.4 | 50947.45 | 75843.36 | 1171.4 | 40.1607 | 24224 | 314.5952 | 24874.38 | 231186.3 | 24706.75 | 52633.6 | 8523.292 | 1057.603 | 1231.646 | 1144.624 | 0 | 0 | 1117.848 | 0
312.003 | 27556.67 | 16273448.8 | 253399 | 69601389.0 | 6392824.4 | 37418.42 | 30621.81 | 52608588.4 | 291477.7 | 9735.579 | 80150.59 | 13962.64 | 1352.139 | 1083799.3 | 323638.3 | 4311.226 | 2242.479 | 26342.87 | 2958.807 | 601693.7 | 418008.7 | 42660.66 | 50255.58 | 58392.19 | 930.4185 | 40.1607 | 5014.267 | 281.1273 | 25350.45 | 234417.7 | 21401.56 | 45574.59 | 6695.009 | 1010.745 | 1151.318 | 1171.4 | 60.24109 | 20.08034 | 1171.4 | 20.08034
318.004 | 24203.89 | 14562558.8 | 224854.8 | 67752248.0 | 6481171.1 | 50221.99 | 30534.61 | 58486404.3 | 295474.2 | 9548.036 | 65296.14 | 16033.09 | 1398.998 | 1111890.6 | 318539 | 3152.958 | 1827.426 | 26718.4 | 2577.207 | 564762.4 | 399718.4 | 43486.43 | 39874.85 | 55744.43 | 943.8063 | 66.93456 | 4639.307 | 214.1917 | 24646.41 | 203670.5 | 18211.06 | 42996.33 | 6574.471 | 1024.133 | 1278.504 | 930.4185 | 0 | 6.693442 | 1097.766 | 13.38689
324.004 | 24431.85 | 15161822.2 | 245689.1 | 72184385.0 | 6814156.3 | 55267.34 | 30340.08 | 52481877.6 | 289333 | 9172.957 | 58755.12 | 15744.95 | 1519.492 | 1257008.1 | 337206.5 | 3373.892 | 2242.479 | 28669.97 | 2938.723 | 591543.8 | 407662.5 | 44339.12 | 39398.3 | 63077.37 | 863.4799 | 40.1607 | 5462.892 | 334.6759 | 26906.17 | 221394.5 | 21461.89 | 46145.36 | 7237.442 | 1204.87 | 1546.268 | 1004.051 | 0 | 6.693442 | 1573.045 | 33.46724
330.004 | 21381.45 | 14085435.4 | 246274.7 | 67808584.6 | 6551976.4 | 55045.61 | 30695.59 | 50653273.8 | 290931.2 | 8556.779 | 54501.36 | 13138.57 | 1432.468 | 1074766.9 | 313270.4 | 3072.62 | 2048.34 | 27831.64 | 2764.658 | 604282.9 | 481168.6 | 51377.36 | 42700.94 | 64670.82 | 830.0107 | 33.46724 | 7666.046 | 194.1111 | 24874.38 | 232431.1 | 25598.55 | 53701.82 | 8020.993 | 1137.93 | 1392.303 | 756.3788 | 0 | 66.93456 | 27395.72 | 20.08034
336.004 | 22206 | 14123716.1 | 284662.2 | 67310484.6 | 6601640.2 | 85448.9 | 30856.58 | 46843538.5 | 297859 | 9340.402 | 54897.78 | 15959.38 | 1727.012 | 1226471.8 | 384125.3 | 3454.233 | 3722.038 | 79006.35 | 3802.38 | 462169.6 | 399381.2 | 54978.41 | 44627.83 | 62586.6 | 1077.685 | 40.1607 | 5195.054 | 194.1111 | 26933 | 214822.7 | 24726.87 | 50269.01 | 7873.655 | 1004.051 | 1927.841 | 930.4185 | 0 | 0 | 937.1124 | 227.5788
342.004 | 20630.68 | 15177837.2 | 280429.8 | 59259695.9 | 5742075.1 | 129513.5 | 31373.1 | 46581766.0 | 326801.5 | 9675.297 | 59037.4 | 26034.41 | 1706.929 | 1296842.8 | 366488.8 | 3239.993 | 2222.395 | 27938.94 | 3059.23 | 590323.5 | 454630.9 | 70373.71 | 56718.8 | 64065.69 | 1539.574 | 60.24109 | 5262.013 | 287.8208 | 23392.63 | 211996.5 | 24988.37 | 54313.23 | 8255.397 | 1298.586 | 1947.924 | 1245.034 | 6.693442 | 6.693442 | 3842.552 | 26.77379
348.004 | 72936.72 | 35468292.0 | 501093.3 | 126988150.6 | 13223241.9 | 233342.7 | 32225.06 | 91460794.0 | 446778.4 | 14666.16 | 107046.2 | 32070.76 | 2209.006 | 1332757.9 | 353448.8 | 3059.23 | 2142.062 | 30085.19 | 2670.932 | 673180 | 462342.4 | 67017.61 | 72755.08 | 75776.07 | 1405.692 | 100.402 | 6487.416 | 261.0466 | 32225.06 | 245995.5 | 21542.33 | 53070.28 | 7210.655 | 1004.051 | 1921.147 | 1700.235 | 0 | 33.46724 | 3855.942 | 33.46724
354.004 | 25430.92 | 16770844.4 | 248814.8 | 70501736.8 | 7587434.9 | 47898.1 | 30474.24 | 52796471.3 | 273885.7 | 9481.057 | 68436.63 | 14505.35 | 1365.527 | 757573.6 | 291832.9 | 2751.269 | 1847.509 | 25343.75 | 2282.646 | 578349 | 388470.7 | 35217.39 | 38888.2 | 63285.79 | 809.9293 | 46.85416 | 4438.44 | 167.337 | 27134.18 | 222590.9 | 15925.87 | 33177.71 | 5636.989 | 863.4799 | 1084.379 | 789.8478 | 0 | 0 | 769.7664 | 0
360.004 | 26671.46 | 18271765.0 | 255408.9 | 72670438.6 | 6015015.7 | 41808.08 | 30474.24 | 45717669.6 | 266696.7 | 10968.06 | 72337.97 | 14505.35 | 1265.116 | 830684.5 | 316048.1 | 2778.048 | 2115.284 | 25370.57 | 2858.385 | 576913.8 | 393030.7 | 37378.15 | 44876.27 | 61652.16 | 1044.215 | 73.62803 | 5335.668 | 254.353 | 24760.39 | 216528.2 | 16214.02 | 33761.4 | 5630.293 | 863.4799 | 1164.706 | 1298.586 | 0 | 20.08034 | 1325.363 | 6.693442
366.004 | 27764.57 | 18480264.7 | 272077.9 | 74401292.6 | 7230467.8 | 75251.22 | 32661.12 | 64773872.2 | 324035.4 | 10432.19 | 71476.89 | 16917.64 | 1459.245 | 940087 | 395018.8 | 3179.738 | 2175.534 | 31547.51 | 3795.685 | 730402.1 | 494213.2 | 45628.31 | 63171.49 | 75345.43 | 1137.93 | 60.24109 | 5442.804 | 301.208 | 29682.75 | 228241.2 | 17735.23 | 35982.34 | 6360.184 | 977.2757 | 1539.574 | 1178.094 | 0 | 0 | 1573.045 | 13.38689
372.004 | 24954.84 | 17719431.8 | 242754.7 | 72637735.3 | 6882941.5 | 49973.47 | 30950.49 | 58792747.8 | 270897.8 | 9722.183 | 64213.61 | 14123.44 | 1345.445 | 870183.9 | 322474.5 | 2898.554 | 2034.951 | 28361.46 | 3119.484 | 664557 | 396374.2 | 34271.31 | 37545.93 | 63796.75 | 602.4223 | 33.46724 | 4753.133 | 247.6594 | 30648.64 | 214890.6 | 14599.16 | 30252.88 | 4813.394 | 716.2161 | 1171.4 | 970.5818 | 0 | 13.38689 | 1298.586 | 6.693442
378.004 | 21468.6 | 14021797.6 | 166500.1 | 57916386.2 | 7051114.3 | 26731.81 | 30695.59 | 57151745.3 | 216569 | 8034.387 | 78683.29 | 11852.3 | 910.3369 | 708945.7 | 250517.5 | 2423.231 | 1914.452 | 26188.64 | 2911.943 | 609406.8 | 335705.9 | 33794.95 | 35358.29 | 58936.58 | 602.4223 | 100.402 | 4391.572 | 294.5144 | 27610.32 | 175746.5 | 15530.53 | 32681.25 | 5596.812 | 722.9099 | 1030.827 | 1017.439 | 0 | 6.693442 | 1378.915 | 6.693442
384.004 | 28408.41 | 15017213.8 | 224161.3 | 67177634.0 | 6492992.0 | 31440.18 | 30588.27 | 2000000000 | 307272.1 | 9976.709 | 135100.3 | 20530.14 | 1686.847 | 997864.7 | 328944.9 | 3440.843 | 2255.868 | 29756.53 | 4043.41 | 577624.4 | 454623.9 | 42580.1 | 48576.42 | 67037.78 | 729.6036 | 46.85416 | 4900.439 | 254.353 | 27898.7 | 226969.5 | 26322.76 | 49530.16 | 8730.914 | 1184.788 | 1298.586 | 1151.318 | 6.693442 | 13.38689 | 1385.609 | 0
390.004 | 28938.25 | 16544015.2 | 276457.9 | 70864488.9 | 6264954.7 | 32473.28 | 30521.19 | 46401449.1 | 297674.5 | 9507.848 | 137972.3 | 37277.49 | 6607.954 | 1093580.5 | 340475.4 | 3260.077 | 1961.313 | 28247.44 | 4056.801 | 585080.8 | 434162.6 | 43224.6 | 50121.24 | 62922.74 | 903.643 | 53.54762 | 4599.134 | 180.724 | 23479.79 | 216358.3 | 24331.28 | 49765.24 | 8087.965 | 1124.542 | 1345.445 | 1084.379 | 0 | 6.693442 | 1211.564 | 6.693442
396.005 | 30004.7 | 16569811.6 | 287202.3 | 78374605.5 | 7145881.4 | 33466.2 | 30729.13 | 47196143.4 | 274881.8 | 9923.124 | 112496.1 | 16837.23 | 1445.856 | 1158613.0 | 345184.8 | 3139.569 | 1880.981 | 23486.49 | 3387.282 | 515931.7 | 405438.5 | 45084.42 | 55784.74 | 62862.23 | 977.2757 | 33.46724 | 5108.008 | 220.8852 | 24237.41 | 221292.5 | 23111.05 | 47810.8 | 8181.726 | 1004.051 | 1365.527 | 1164.706 | 0 | 0 | 1204.87 | 13.38689
402.005 | 27804.81 | 16548762.3 | 255115.9 | 71921840.2 | 6417246.2 | 32976.44 | 30849.87 | 52572488.8 | 282532.2 | 9059.096 | 67185.73 | 12589.21 | 1231.646 | 994230.4 | 273974.4 | 2804.827 | 2115.284 | 26007.59 | 3139.569 | 570596.6 | 436694.6 | 46333.38 | 46393.82 | 61087.49 | 856.7861 | 73.62803 | 4840.177 | 240.9659 | 23620.58 | 200446 | 21126.72 | 46024.49 | 7391.47 | 1238.34 | 1405.692 | 950.5002 | 0 | 6.693442 | 1191.482 | 13.38689
408.005 | 26684.87 | 16582008.7 | 241917.4 | 67572909.6 | 6160666.8 | 42009.47 | 30232.76 | 51819407.6 | 272876 | 8811.284 | 56624.72 | 14257.45 | 1452.55 | 1221965.9 | 355953 | 3280.162 | 2021.562 | 25544.91 | 2617.375 | 555243.3 | 406836.2 | 48697.32 | 41573.12 | 61652.16 | 890.2553 | 46.85416 | 4846.873 | 220.8852 | 23928.99 | 229404.2 | 23392.63 | 49818.98 | 7974.112 | 1104.46 | 1412.386 | 1077.685 | 0 | 0 | 983.9696 | 6.693442
414.005 | 24291.05 | 15785243.3 | 245042.2 | 66182532.7 | 6826457.2 | 43459.58 | 31467.01 | 49964000.8 | 287823.7 | 8583.569 | 59373.46 | 13594.15 | 1425.774 | 1080662.9 | 329362.6 | 3454.233 | 3012.366 | 27791.4 | 2945.417 | 551598.7 | 417774.4 | 48536.13 | 39492.26 | 57854.53 | 729.6036 | 46.85416 | 4498.7 | 294.5144 | 22943.44 | 208287.9 | 22568.01 | 48986.12 | 7645.955 | 883.5615 | 1158.012 | 863.4799 | 0 | 0 | 1178.094 | 20.08034
420.005 | 22909.92 | 15530421.6 | 284607.6 | 73372069.7 | 6761692.3 | 63574.88 | 31869.51 | 48834791.6 | 308585.1 | 8985.422 | 53285.27 | 14893.97 | 1479.327 | 1321924.5 | 379684.9 | 3286.857 | 2121.978 | 24344.69 | 2918.638 | 501523 | 452227 | 64072.41 | 48603.29 | 64247.22 | 957.194 | 80.32151 | 4505.396 | 214.1917 | 22031.7 | 225038.4 | 25893.59 | 54561.83 | 8576.871 | 1111.154 | 1961.313 | 870.1738 | 0 | 0 | 1064.297 | 6.693442
426.005 | 20556.95 | 13632537.4 | 265319.3 | 65012528.2 | 6062259.3 | 110580.3 | 30849.87 | 46420484.9 | 312579.5 | 10124.07 | 65363.38 | 19685.58 | 1606.516 | 1241039.8 | 343587.4 | 3514.488 | 2249.173 | 22983.67 | 2704.406 | 494656.5 | 421206.3 | 66372.03 | 47797.36 | 61322.77 | 1278.504 | 80.32151 | 6889.211 | 160.6435 | 19303.53 | 208851.6 | 24760.39 | 49597.33 | 7980.81 | 1224.952 | 1552.963 | 1004.051 | 0 | 0 | 1044.215 | 33.46724
432.005 | 25350.45 | 16381854.5 | 304776.4 | 64792635.4 | 6480731.0 | 132087.1 | 31292.6 | 42035872.5 | 294005.3 | 9481.057 | 62714.33 | 20717.82 | 1492.715 | 1217774.2 | 352961.8 | 3206.518 | 1941.23 | 25001.78 | 2724.49 | 476836.8 | 397812.2 | 74114.11 | 73091.46 | 64018.62 | 1392.303 | 26.77379 | 4384.876 | 234.2723 | 23466.38 | 213817.2 | 23801.61 | 53936.97 | 8054.479 | 1258.422 | 2342.896 | 1947.924 | 0 | 0 | 923.7246 | 0
438.005 | 8335.765 | 5434151.7 | 83267.4 | 20240244.4 | 1980070.0 | 32050.64 | 29367.5 | 21245359.7 | 122200.5 | 3983.152 | 21971.37 | 8034.387 | 662.666 | 306882.3 | 77640.13 | 615.8098 | 388.2248 | 2597.291 | 294.5144 | 38163.36 | 15577.43 | 1954.618 | 1191.482 | 917.0308 | 13.38689 | 20.08034 | 26.77379 | 20.08034 | 749.685 | 1211.564 | 113.7889 | 568.9538 | 113.7889 | 6.693442 | 0 | 0 | 0 | 0 | 0 | 0
444.005 | 455.1612 | 2992.281 | 20.08034 | 870.1738 | 35599.86 | 5201.75 | 28187.08 | 116281.2 | 2048.34 | 863.4799 | 381.5312 | 281.1273 | 301.208 | 1552.963 | 876.8676 | 294.5144 | 113.7889 | 254.353 | 73.62803 | 267.7401 | 153.95 | 73.62803 | 167.337 | 2068.423 | 6.693442 | 80.32151 | 13.38689 | 26.77379 | 13.38689 | 6.693442 | 0 | 180.724 | 6.693442 | 0 | 0 | 6.693442 | 0 | 0 | 26.77379 | 0
450.005 | 214.1917 | 3239.993 | 33.46724 | 876.8676 | 15188.79 | 4947.309 | 28234.03 | 109831.6 | 1700.235 | 836.7046 | 314.5952 | 287.8208 | 348.0631 | 11503.96 | 14773.36 | 187.4176 | 93.70847 | 214.1917 | 87.01499 | 307.9016 | 26.77379 | 66.93456 | 6.693442 | 468.5485 | 6.693442 | 66.93456 | 6.693442 | 33.46724 | 13.38689 | 60.24109 | 0 | 421.693 | 26.77379 | 0 | 0 | 6.693442 | 13.38689 | 0 | 3494.403 | 0
456.005 | 133.8694 | 2000000000 | 20.08034 | 809.9293 | 15744.95 | 4820.09 | 28938.25 | 108307.3 | 1947.924 | 923.7246 | 348.0631 | 334.6759 | 287.8208 | 1519.492 | 937.1124 | 187.4176 | 100.402 | 1238.34 | 73.62803 | 455.1612 | 33.46724 | 73.62803 | 100.402 | 120.4824 | 0 | 33.46724 | 6.693442 | 53.54762 | 13.38689 | 0 | 0 | 0 | 13.38689 | 0 | 0 | 0 | 13.38689 | 0 | 6.693442 | 0
462.005 | 120.4824 | 3393.977 | 6.693442 | 1111.154 | 17473.87 | 4759.829 | 28663.26 | 140310.8 | 1814.038 | 769.7664 | 348.0631 | 301.208 | 508.7105 | 1894.369 | 12475.32 | 200.8046 | 93.70847 | 267.7401 | 73.62803 | 254.353 | 267.7401 | 46.85416 | 0 | 87.01499 | 6.693442 | 26.77379 | 6.693442 | 26.77379 | 6.693442 | 0 | 6.693442 | 13.38689 | 0 | 0 | 0 | 0 | 0 | 0 | 6.693442 | 0
468.005 | 167.337 | 2938.723 | 40.1607 | 263928.4 | 131627.7 | 27576.79 | 28884.59 | 139466 | 1666.764 | 923.7246 | 327.9823 | 261.0466 | 374.8376 | 1599.822 | 863.4799 | 314.5952 | 133.8694 | 200.8046 | 87.01499 | 227.5788 | 227.5788 | 73.62803 | 6.693442 | 133.8694 | 6.693442 | 20.08034 | 13.38689 | 33.46724 | 6.693442 | 6.693442 | 0 | 0 | 6.693442 | 0 | 0 | 0 | 0 | 0 | 6.693442 | 6.693442
474.005 | 174.0305 | 2818.216 | 40.1607 | 4813.394 | 16100.1 | 26376.4 | 29783.36 | 102218.5 | 1901.064 | 870.1738 | 294.5144 | 414.9993 | 448.4675 | 1445.856 | 789.8478 | 267.7401 | 120.4824 | 187.4176 | 127.1759 | 26852.52 | 414.9993 | 53.54762 | 20.08034 | 66.93456 | 622.5035 | 60.24109 | 937.1124 | 93.70847 | 1104.46 | 0 | 0 | 6.693442 | 0 | 20.08034 | 0 | 0 | 0 | 0 | 0 | 0
480.006 | 147.2564 | 2851.69 | 0 | 4170.622 | 15161.99 | 4605.829 | 28321.22 | 132762.6 | 2081.812 | 836.7046 | 334.6759 | 495.3232 | 401.6121 | 1271.81 | 937.1124 | 227.5788 | 87.01499 | 227.5788 | 80.32151 | 234.2723 | 0 | 53.54762 | 6.693442 | 127.1759 | 6.693442 | 33.46724 | 33.46724 | 0 | 0 | 0 | 0 | 0 | 6.693442 | 0 | 0 | 0 | 0 | 6.693442 | 0 | 0
486.006 | 133.8694 | 3367.197 | 26.77379 | 29796.77 | 18123.94 | 4759.829 | 28663.26 | 99818.74 | 1927.841 | 883.5615 | 307.9016 | 287.8208 | 327.9823 | 1425.774 | 809.9293 | 247.6594 | 120.4824 | 187.4176 | 73.62803 | 254.353 | 6.693442 | 127.1759 | 13.38689 | 147.2564 | 20.08034 | 46.85416 | 20.08034 | 13.38689 | 2998.976 | 0 | 6.693442 | 0 | 0 | 0 | 0 | 0 | 0 | 0 | 20.08034 | 0
492.006 | 187.4176 | 3280.162 | 20.08034 | 1211.564 | 14780.06 | 4632.612 | 27764.57 | 97183.52 | 2697.711 | 896.9492 | 361.4504 | 240.9659 | 334.6759 | 1753.789 | 890.2553 | 174.0305 | 133.8694 | 240.9659 | 46.85416 | 153.95 | 6.693442 | 46.85416 | 33.46724 | 100.402 | 6.693442 | 46.85416 | 6.693442 | 33.46724 | 6.693442 | 6.693442 | 0 | 0 | 0 | 0 | 0 | 0 | 0 | 0 | 0 | 0
498.006 | 1318.669 | 242693.4 | 4016.629 | 62156.34 | 15932.57 | 4759.829 | 27556.67 | 123496.7 | 1947.924 | 863.4799 | 321.2888 | 301.208 | 274.4337 | 1639.987 | 783.154 | 327.9823 | 93.70847 | 274.4337 | 107.0954 | 214.1917 | 6.693442 | 20.08034 | 20.08034 | 66.93456 | 0 | 53.54762 | 20.08034 | 13.38689 | 0 | 0 | 13.38689 | 0 | 6.693442 | 0 | 0 | 0 | 0 | 0 | 13.38689 | 0
504.006 | 4378.181 | 5523.156 | 26.77379 | 5027.658 | 16234.12 | 4579.047 | 28931.54 | 100438.9 | 4478.614 | 923.7246 | 214.1917 | 281.1273 | 421.693 | 1586.433 | 756.3788 | 227.5788 | 107.0954 | 160.6435 | 66.93456 | 200.8046 | 13.38689 | 53.54762 | 13.38689 | 153.95 | 26.77379 | 60.24109 | 20.08034 | 26.77379 | 13.38689 | 6.693442 | 0 | 0 | 0 | 0 | 0 | 0 | 0 | 0 | 20.08034 | 0
510.006 | 167.337 | 2704.406 | 26.77379 | 823.3169 | 15048.08 | 4398.267 | 27275.01 | 93282.14 | 1834.12 | 836.7046 | 267.7401 | 254.353 | 421.693 | 1887.675 | 776.4602 | 240.9659 | 140.5629 | 200.8046 | 93.70847 | 147.2564 | 46.85416 | 80.32151 | 20.08034 | 87.01499 | 13.38689 | 53.54762 | 113.7889 | 488.6295 | 13.38689 | 0 | 0 | 0 | 0 | 0 | 0 | 0 | 0 | 0 | 0 | 0
516.006 | 214.1917 | 2824.911 | 20.08034 | 990.6635 | 14753.26 | 4733.046 | 27657.27 | 92689.28 | 1800.649 | 977.2757 | 341.3695 | 287.8208 | 307.9016 | 1566.351 | 830.0107 | 267.7401 | 100.402 | 153.95 | 80.32151 | 153.95 | 33.46724 | 73.62803 | 20.08034 | 73.62803 | 13.38689 | 60.24109 | 20.08034 | 26.77379 | 20.08034 | 6.693442 | 6.693442 | 6.693442 | 13.38689 | 0 | 0 | 0 | 0 | 0 | 20.08034 | 0
522.006 | 167.337 | 2650.848 | 348.0631 | 1271.81 | 15309.4 | 4612.525 | 28783.99 | 116288 | 2048.34 | 890.2553 | 341.3695 | 281.1273 | 314.5952 | 1586.433 | 749.685 | 227.5788 | 80.32151 | 856.7861 | 107.0954 | 167.337 | 26.77379 | 53.54762 | 6.693442 | 133.8694 | 0 | 20.08034 | 6.693442 | 13.38689 | 13.38689 | 0 | 20.08034 | 0 | 0 | 0 | 0 | 0 | 0 | 0 | 13.38689 | 0
528.006 | 194.1111 | 2851.69 | 26.77379 | 870.1738 | 15208.89 | 4545.569 | 28475.47 | 89435.71 | 1740.401 | 843.3984 | 254.353 | 4284.444 | 441.7739 | 1412.386 | 836.7046 | 140.5629 | 127.1759 | 1091.072 | 80.32151 | 120.4824 | 6.693442 | 73.62803 | 6.693442 | 160.6435 | 20.08034 | 26.77379 | 20.08034 | 13.38689 | 26.77379 | 0 | 53.54762 | 13.38689 | 13.38689 | 6.693442 | 0 | 0 | 0 | 0 | 0 | 0
534.006 | 147.2564 | 4592.438 | 207.4982 | 930.4185 | 15423.31 | 5636.989 | 27999.3 | 89880.25 | 1840.815 | 830.0107 | 294.5144 | 307.9016 | 455.1612 | 1633.293 | 1117.848 | 160.6435 | 194.1111 | 240.9659 | 2068.423 | 140.5629 | 33.46724 | 60.24109 | 13.38689 | 87.01499 | 20.08034 | 40.1607 | 13.38689 | 13.38689 | 40.1607 | 13.38689 | 0 | 0 | 0 | 0 | 0 | 0 | 0 | 0 | 0 | 0
540.006 | 140.5629 | 3762.209 | 374.8376 | 8905.05 | 16126.9 | 4639.307 | 28274.27 | 98302.25 | 1827.426 | 809.9293 | 274.4337 | 261.0466 | 361.4504 | 1747.095 | 816.6231 | 240.9659 | 180.724 | 160.6435 | 180.724 | 240.9659 | 1954.618 | 66.93456 | 6.693442 | 113.7889 | 0 | 26.77379 | 26.77379 | 20.08034 | 20.08034 | 6.693442 | 0 | 6.693442 | 6.693442 | 20.08034 | 0 | 0 | 0 | 0 | 53.54762 | 0
546.006 | 194.1111 | 2824.911 | 20.08034 | 1084.379 | 15577.43 | 4103.668 | 28770.58 | 88425.43 | 1653.375 | 917.0308 | 1867.592 | 327.9823 | 341.3695 | 1465.939 | 843.3984 | 220.8852 | 127.1759 | 167.337 | 73.62803 | 167.337 | 26.77379 | 87.01499 | 13.38689 | 87.01499 | 6.693442 | 53.54762 | 107.0954 | 562.2601 | 20.08034 | 133.8694 | 0 | 0 | 0 | 0 | 0 | 0 | 0 | 0 | 6.693442 | 0
552.006 | 180.724 | 4297.835 | 6.693442 | 696.1348 | 16019.69 | 4398.267 | 28193.79 | 87341.15 | 1947.924 | 856.7861 | 174.0305 | 267.7401 | 361.4504 | 1526.186 | 789.8478 | 261.0466 | 120.4824 | 207.4982 | 33.46724 | 153.95 | 33.46724 | 40.1607 | 0 | 80.32151 | 0 | 6.693442 | 40.1607 | 26.77379 | 6.693442 | 6.693442 | 6.693442 | 0 | 0 | 0 | 0 | 0 | 0 | 0 | 0 | 0
558.007 | 227.5788 | 2537.039 | 6.693442 | 923.7246 | 15791.86 | 4458.527 | 28307.8 | 89799.43 | 1760.483 | 963.8879 | 254.353 | 327.9823 | 488.6295 | 1653.375 | 803.2354 | 160.6435 | 207.4982 | 207.4982 | 321.2888 | 87.01499 | 33.46724 | 40.1607 | 6.693442 | 127.1759 | 13.38689 | 13.38689 | 6.693442 | 6.693442 | 6.693442 | 0 | 0 | 6.693442 | 13.38689 | 0 | 0 | 0 | 0 | 0 | 776.4602 | 0
564.007 | 147.2564 | 15992.88 | 334.6759 | 22936.74 | 15436.72 | 4512.091 | 27912.11 | 85691.31 | 1914.452 | 850.0922 | 240.9659 | 294.5144 | 414.9993 | 1666.764 | 903.643 | 180.724 | 87.01499 | 254.353 | 100.402 | 167.337 | 0 | 93.70847 | 20.08034 | 93.70847 | 13.38689 | 6.693442 | 6.693442 | 13.38689 | 6.693442 | 6.693442 | 6.693442 | 0 | 1084.379 | 0 | 0 | 0 | 0 | 0 | 0 | 0